## Sheet1
formula | activity | surface | Km | Kcat | Vmax | Syngony | length | width | depth | pol | surf | Subtype | ph | temp | Cper | Csub | Ccat | Dstr | mX | mROx | mCD | volume | link
CoFe2O4 | peroxidase | naked | 0.00645 | 12 306.4508003 | 1.3763 | 7 | 4.1 | 4.1 | 4.1 | 1 | 1 | TMB | 4 | 37 | 100 | 15 | 0.02624 | 3 | 2.77 | -0.1585 | 0.0304 | 68.92 | https://doi.org/10.1039/C4RA15675G
CoFe2O4 | peroxidase | naked | 0.05537 | 2 363.2892149 | 0.2643 | 7 | 13.8 | 13.8 | 13.8 | 1 | 1 | TMB | 4 | 37 | 100 | 15 | 0.02624 | 3 | 2.77 | -0.1585 | 0.0304 | 2628.07 | https://doi.org/10.1039/C4RA15675G
CoFe2O4 | peroxidase | naked | 0.03551 | 74 779.3708079 | 8.363 | 7 | 4.1 | 4.1 | 4.1 | 1 | 1 | TMB | 4 | 37 | 100 | 15 | 0.02624 | 3 | 2.77 | -0.1585 | 0.0304 | 68.92 | https://doi.org/10.1039/C4RA15675G
CoFe2O4 | peroxidase | naked | 0.22769 | 3 918.2494665 | 0.4382 | 7 | 13.8 | 13.8 | 13.8 | 1 | 1 | TMB | 4 | 37 | 100 | 15 | 0.02624 | 3 | 2.77 | -0.1585 | 0.0304 | 2628.07 | https://doi.org/10.1039/C4RA15675G
CoFe2O4 | peroxidase | naked | 0.01725 | 9 184.9060976 | 1.0272 | 7 | 24.5 | 24.5 | 24.5 | 1 | 1 | H2O2 | 4 | 37 | 100 | 15 | 0.02624 | 3 | 2.77 | -0.1585 | 0.0304 | 14706.13 | https://doi.org/10.1039/C4RA15675G
CoFe2O4 | peroxidase | naked | 0.02427 | 6 038.3246570 | 0.6753 | 7 | 32.1 | 32.1 | 32.1 | 1 | 1 | H2O2 | 4 | 37 | 100 | 15 | 0.02624 | 3 | 2.77 | -0.1585 | 0.0304 | 33076.16 | https://doi.org/10.1039/C4RA15675G
CoFe2O4 | peroxidase | naked | 0.03476 | 5 783.4864329 | 0.6468 | 7 | 45.2 | 45.2 | 45.2 | 1 | 1 | H2O2 | 4 | 37 | 100 | 15 | 0.02624 | 3 | 2.77 | -0.1585 | 0.0304 | 92345.41 | https://doi.org/10.1039/C4RA15675G
CoFe2O4 | peroxidase | naked | 0.03934 | 11 456.9900534 | 1.2813 | 7 | 24.5 | 24.5 | 24.5 | 1 | 1 | TMB | 4 | 37 | 100 | 15 | 0.02624 | 3 | 2.77 | -0.1585 | 0.0304 | 14706.13 | https://doi.org/10.1039/C4RA15675G
CoFe2O4 | peroxidase | naked | 0.06607 | 8 229.0392149 | 0.9203 | 7 | 32.1 | 32.1 | 32.1 | 1 | 1 | TMB | 4 | 37 | 100 | 15 | 0.02624 | 3 | 2.77 | -0.1585 | 0.0304 | 33076.16 | https://doi.org/10.1039/C4RA15675G
CoFe2O4 | peroxidase | naked | 0.11073 | 9 319.0314787 | 1.0422 | 7 | 45.2 | 45.2 | 45.2 | 1 | 1 | TMB | 4 | 37 | 100 | 15 | 0.02624 | 3 | 2.77 | -0.1585 | 0.0304 | 92345.41 | https://doi.org/10.1039/C4RA15675G
CoFe2O4 | peroxidase | naked | 0.0752 | 7.4920497 | 0.000255451 | 7 | 14 | 14 | 14 | 0 | 1 | H2O2 | 6 | 25 | 100 | 15 | 0.008 | 3 | 2.77 | -0.1585 | 0.0304 | 2744 | https://doi.org/10.1039/C1CC14300J
MnFe2O4 | peroxidase | naked | 0.0146 | 3 219.7344000 | 6.98 | 7 | 4 | 4 | 4 | 1 | 0 | TMB | 3.5 | 37 | 10 | 1.5 | 0.5 | 3 | 2.605 | -0.6085 | 0.0294 | 64 | https://doi.org/10.1039/C5DT01585E
MnFe2O4 | peroxidase | naked | 0.964 | 162.8318400 | 0.353 | 7 | 16 | 16 | 16 | 1 | 0 | TMB | 3.5 | 37 | 10 | 1.5 | 0.5 | 3 | 2.605 | -0.6085 | 0.0294 | 4096 | https://doi.org/10.1039/C5DT01585E
MnFe2O4 | peroxidase | naked | 0.258 | 714.9840000 | 1.55 | 7 | 18 | 18 | 18 | 1 | 0 | TMB | 3.5 | 37 | 10 | 1.5 | 0.5 | 3 | 2.605 | -0.6085 | 0.0294 | 5832 | https://doi.org/10.1039/C5DT01585E
MnFe2O4 | peroxidase | naked | 0.33 | 336.7344000 | 0.73 | 7 | 27 | 27 | 27 | 1 | 0 | TMB | 3.5 | 37 | 10 | 1.5 | 0.5 | 3 | 2.605 | -0.6085 | 0.0294 | 19683 | https://doi.org/10.1039/C5DT01585E
MnFe2O4 | peroxidase | naked | 0.112 | 3 298.1520000 | 7.15 | 7 | 4 | 4 | 4 | 1 | 0 | H2O2 | 3.5 | 37 | 10 | 1.5 | 0.5 | 3 | 2.605 | -0.6085 | 0.0294 | 64 | https://doi.org/10.1039/C5DT01585E
MnFe2O4 | peroxidase | naked | 0.543 | 237.5592000 | 0.515 | 7 | 16 | 16 | 16 | 1 | 0 | H2O2 | 3.5 | 37 | 10 | 1.5 | 0.5 | 3 | 2.605 | -0.6085 | 0.0294 | 4096 | https://doi.org/10.1039/C5DT01585E
MnFe2O4 | peroxidase | naked | 0.242 | 2 278.7232000 | 4.94 | 7 | 18 | 18 | 18 | 1 | 0 | H2O2 | 3.5 | 37 | 10 | 1.5 | 0.5 | 3 | 2.605 | -0.6085 | 0.0294 | 5832 | https://doi.org/10.1039/C5DT01585E
MnFe2O4 | peroxidase | naked | 0.304 | 811.8528000 | 1.76 | 7 | 27 | 27 | 27 | 1 | 0 | H2O2 | 3.5 | 37 | 10 | 1.5 | 0.5 | 3 | 2.605 | -0.6085 | 0.0294 | 19683 | https://doi.org/10.1039/C5DT01585E
MnFe2O4 | peroxidase | naked | 0.605 | 0.0031021 | 0.000538 | 7 | 6 | 6 | 6 | 0 | 1 | TMB | 3.5 | 25 | 0 | 0.8 | 40 | 3 | 2.605 | -0.6085 | 0.0294 | 216 | https://doi.org/10.1016/j.colsurfa.2011.08.008
MnFe2O4 | peroxidase | naked | 0.528 | 0.0012397 | 0.000215 | 7 | 6 | 6 | 6 | 0 | 1 | H2O2 | 3.5 | 25 | 0 | 0.8 | 40 | 3 | 2.605 | -0.6085 | 0.0294 | 216 | https://doi.org/10.1016/j.colsurfa.2011.08.008
MgFe2O4 | peroxidase | naked | 0.67 | 0.0001045 | 2.09e-05 | 7 | 220 | 220 | 220 | 1 | 0 | TMB | 4 | 45 | 13 | 0.4 | 40 | 3 | 2.485 | -1.3685 | 0.0307 | 10648000 | https://doi.org/10.1016/j.bios.2014.07.048
MgFe2O4 | peroxidase | naked | 0.14 | 0.0006270 | 0.0001254 | 7 | 220 | 220 | 220 | 1 | 0 | ABTS | 4 | 45 | 12 | 0.4 | 40 | 3 | 2.485 | -1.3685 | 0.0307 | 10648000 | https://doi.org/10.1016/j.bios.2014.07.048
MgFe2O4 | peroxidase | naked | 4.61 | 0.0006730 | 0.0001346 | 7 | 220 | 220 | 220 | 1 | 0 | H2O2 | 4 | 45 | 12 | 0.4 | 40 | 3 | 2.485 | -1.3685 | 0.0307 | 10648000 | https://doi.org/10.1016/j.bios.2014.07.048
NiFe2O4 | peroxidase | naked | 0.55 | 0.0002678 | 4.57e-05 | 7 | 200 | 200 | 200 | 1 | 0 | TMB | 4 | 45 | 13 | 0.4 | 40 | 3 | 2.785 | -0.1435 | 0.0312 | 8000000 | https://doi.org/10.1016/j.bios.2014.07.048
NiFe2O4 | peroxidase | naked | 0.46 | 0.0010243 | 0.0001748 | 7 | 200 | 200 | 200 | 1 | 0 | ABTS | 4 | 45 | 12 | 0.4 | 40 | 3 | 2.785 | -0.1435 | 0.0312 | 8000000 | https://doi.org/10.1016/j.bios.2014.07.048
NiFe2O4 | peroxidase | naked | 2.6 | 0.0008268 | 0.0001411 | 7 | 200 | 200 | 200 | 1 | 0 | H2O2 | 4 | 45 | 12 | 0.4 | 40 | 3 | 2.785 | -0.1435 | 0.0312 | 8000000 | https://doi.org/10.1016/j.bios.2014.07.048
ZnFe2O4 | peroxidase | naked | 490.72 | 0.0152369 | 6.32e-05 | 7 | 104 | 27 | 27 | 0 | 0 | H2O2 | 4 | 25 | 176 | 10 | 1 | 3 | 2.655 | -0.3994 | 0.0305 | 75816 | https://doi.org/10.1039/C5NJ02547H
ZnFe2O4 | peroxidase | naked | 0.509 | 0.0221321 | 9.18e-05 | 7 | 104 | 27 | 27 | 0 | 0 | TMB | 4 | 25 | 176 | 10 | 1 | 3 | 2.655 | -0.3994 | 0.0305 | 75816 | https://doi.org/10.1039/C5NJ02547H
ZnFe2O4 | peroxidase | naked | 0.85 | 0.0008022 | 0.0001331 | 7 | 200 | 200 | 200 | 1 | 0 | TMB | 4 | 40 | 0.2 | 0.32 | 40 | 3 | 2.655 | -0.3994 | 0.0305 | 8000000 | https://doi.org/10.1021/ac300939z
ZnFe2O4 | peroxidase | naked | 1.66 | 0.0004665 | 7.74e-05 | 7 | 200 | 200 | 200 | 1 | 0 | H2O2 | 4 | 40 | 0.2 | 0.32 | 40 | 3 | 2.655 | -0.3994 | 0.0305 | 8000000 | https://doi.org/10.1021/ac300939z
NiCo2O4 | peroxidase | naked | 0.142 | 0.0002674 | 2.223e-05 | 2 | 100 | 100 | 100 | 1 | 0 | TMB | 4 | 37 | 0.2 | 4 | 20 | 3 | 2.835 | -0.325 | 0.032 | 1000000 | https://doi.org/10.1016/j.aca.2016.11.035
NiCo2O4 | peroxidase | naked | 9.406 | 0.0031080 | 0.0002584 | 2 | 100 | 100 | 100 | 1 | 0 | H2O2 | 4 | 37 | 0.2 | 4 | 20 | 3 | 2.835 | -0.325 | 0.032 | 1000000 | https://doi.org/10.1016/j.aca.2016.11.035
CdCo2O4 | peroxidase | naked | 0.317 | 0.0000032 | 2.19e-05 | 7 | 250 | 50 | 50 | 1 | 0 | TMB | 4 | 35 | 3 | 8 | 2000 | 1 | 2.725 | -0.4 | 0.0292 | 625000 | https://doi.org/10.1007/s00604-020-04298-4
CdCo2O4 | peroxidase | naked | 0.325 | 0.0000055 | 3.75e-05 | 7 | 250 | 50 | 50 | 1 | 0 | H2O2 | 4 | 35 | 3 | 8 | 2000 | 1 | 2.725 | -0.4 | 0.0292 | 625000 | https://doi.org/10.1007/s00604-020-04298-4
CuWO4 | peroxidase | naked | 0.2 | 0.0293763 | 0.00472 | 1 | 66 | 66 | 66 | 0 | 0 | TMB | 3 | 28 | 4.7 | 0.24 | 50 | 3 | 2.13 | 0.1235 | 0.0637 | 287496 | https://doi.org/10.1016/j.snb.2017.06.175
CuWO4 | peroxidase | naked | 0.38 | 0.0007033 | 0.000113 | 1 | 66 | 66 | 66 | 0 | 0 | H2O2 | 3 | 28 | 4.7 | 0.24 | 50 | 3 | 2.13 | 0.1235 | 0.0637 | 287496 | https://doi.org/10.1016/j.snb.2017.06.175
FeWO4 | peroxidase | naked | 1.18 | 0.0009169 | 0.0001148 | 2 | 5000 | 5000 | 1600 | 1 | 0 | TMB | 3 | 40 | 370 | 0.19 | 38 | 3 | 2.095 | -0.265 | 0.0539 | 40000000000 | https://doi.org/10.1021/ie504114v
FeWO4 | peroxidase | naked | 0.59 | 0.0001741 | 2.18e-05 | 2 | 5000 | 5000 | 1600 | 1 | 0 | H2O2 | 3 | 40 | 370 | 0.19 | 38 | 3 | 2.095 | -0.265 | 0.0539 | 40000000000 | https://doi.org/10.1021/ie504114v
Co2V2O7 | peroxidase | naked | 0.311 | 0.0000086 | 2.58e-05 | 2 | 250 | 250 | 250 | 0 | 0 | BA | 5 | 30 | 8 | 0.5 | 1000 | 3 | 2.0057 | 0.339 | 0.0481 | 15625000 | https://doi.org/10.1021/acsabm.9b01107
Co2V2O7 | peroxidase | naked | 0.669 | 0.0000041 | 1.25e-05 | 2 | 250 | 250 | 250 | 0 | 0 | H2O2 | 5 | 30 | 8 | 0.5 | 1000 | 3 | 2.0057 | 0.339 | 0.0481 | 15625000 | https://doi.org/10.1021/acsabm.9b01107
FeVO4 | peroxidase | naked | 0.691 | 0.0000429 | 2.51e-05 | 3 | 2000 | 100 | 100 | 0 | 0 | TMB | 4 | 25 | 10 | 0.8 | 100 | 1 | 1.73 | 0.259 | 0.0559 | 20000000 | https://doi.org/10.1016/j.snb.2016.04.041
FeVO4 | peroxidase | naked | 0.0732 | 0.0000465 | 2.72e-05 | 3 | 2000 | 100 | 100 | 0 | 0 | H2O2 | 4 | 25 | 10 | 0.8 | 100 | 1 | 1.73 | 0.259 | 0.0559 | 20000000 | https://doi.org/10.1016/j.snb.2016.04.041
α-AgVO3 | peroxidase | naked | 0.333 | 3.7744764 | 0.36501875 | 2 | 2000 | 500 | 500 | 0 | 0 | TMB | 4 | 25 | 0.6 | 0.4 | 20 | 3 | 2.3733 | 0.8788 | 0.0406 | 500000000 | https://doi.org/10.1007/s00604-017-2562-z
α-AgVO3 | peroxidase | naked | 1.3 | 0.0005558 | 5.375e-05 | 2 | 2000 | 500 | 500 | 0 | 0 | H2O2 | 4 | 25 | 0.6 | 0.4 | 20 | 3 | 2.3733 | 0.8788 | 0.0406 | 500000000 | https://doi.org/10.1007/s00604-017-2562-z
β-AgVO3 | peroxidase | naked | 0.04118 | 29.4435259 | 0.6406647 | 2 | 800 | 54 | 54 | 0 | 0 | TMB | 4 | 25 | 8 | 0.1 | 4.5 | 1 | 2.3733 | 0.8788 | 0.0406 | 2332800 | https://doi.org/10.1002/jccs.201700031
β-AgVO3 | peroxidase | naked | 5.291 | 0.0053564 | 0.00011655 | 2 | 800 | 54 | 54 | 0 | 0 | H2O2 | 4 | 25 | 8 | 0.1 | 4.5 | 1 | 2.3733 | 0.8788 | 0.0406 | 2332800 | https://doi.org/10.1002/jccs.201700031
CoMoO4 | peroxidase | naked | 0.077 | 0.0074489 | 0.0005105 | 2 | 5000 | 300 | 300 | 0 | 0 | TMB | 4 | 25 | 20 | 8 | 15 | 1 | 2.02 | -0.665 | 0.0524 | 450000000 | https://doi.org/10.1007/s00604-020-04376-7
AgVO3 | peroxidase | naked | 8.03 | 0.0004384 | 0.000636 | 2 | 1500 | 100 | 100 | 0 | 0 | TMB | 5 | 25 | 10 | 0.8 | 300 | 1 | 2.3733 | 0.8788 | 0.0406 | 15000000 | https://doi.org/10.1007/s00604-015-1670-x
AgVO3 | peroxidase | naked | 14 | 0.0000075 | 1.0845e-05 | 2 | 1500 | 100 | 100 | 0 | 0 | H2O2 | 5 | 25 | 10 | 0.8 | 300 | 1 | 2.3733 | 0.8788 | 0.0406 | 15000000 | https://doi.org/10.1007/s00604-015-1670-x
CoMoO4 | peroxidase | naked | 1.115 | 0.0016955 | 0.0001162 | 2 | 5000 | 300 | 300 | 0 | 0 | H2O2 | 4 | 25 | 20 | 8 | 15 | 1 | 2.02 | -0.665 | 0.0524 | 450000000 | https://doi.org/10.1007/s00604-020-04376-7
CuMnO2 | peroxidase | naked | 0.577 | 0.0000307 | 8.15e-05 | 2 | 100 | 100 | 1.6 | 0 | 0 | TMB | 4.5 | 25 | 100 | 500 | 400 | 2 | 3.45 | -0.4215 | 0.0259 | 16000 | https://doi.org/10.1016/j.snb.2018.09.120
CuMnO2 | peroxidase | naked | 27.653 | 0.0001040 | 0.0002765 | 2 | 100 | 100 | 1.6 | 0 | 0 | H2O2 | 4.5 | 25 | 100 | 500 | 400 | 2 | 3.45 | -0.4215 | 0.0259 | 16000 | https://doi.org/10.1016/j.snb.2018.09.120
Cu0.89Zn0.11O | peroxidase | naked | 100 | 0.0000229 | 2.877e-05 | 5 | 7.5 | 7.5 | 7.5 | 0 | 0 | TMB | 4.65 | 25 | 200 | 10 | 100 | 3 | 3.745 | -0.2124 | 0.0272 | 421.88 | https://doi.org/10.1021/acsami.6b05354
Cu0.89Zn0.11O | peroxidase | naked | 71 | 0.0000024 | 3e-06 | 5 | 7.5 | 7.5 | 7.5 | 0 | 0 | H2O2 | 4.65 | 25 | 200 | 10 | 100 | 3 | 3.745 | -0.2124 | 0.0272 | 421.88 | https://doi.org/10.1021/acsami.6b05354
Fe2(MoO4)3 | peroxidase | naked | 1.126 | 0.0000735 | 3.73e-05 | 3 | 2000 | 200 | 200 | 0 | 0 | TMB | 4 | 25 | 10 | 8 | 300 | 1 | 1.69 | -0.745 | 0.0602 | 80000000 | https://doi.org/10.1007/s00604-016-1955-8
Fe2(MoO4)3 | peroxidase | naked | 0.106 | 0.0001481 | 7.51e-05 | 3 | 2000 | 200 | 200 | 0 | 0 | H2O2 | 4 | 25 | 10 | 8 | 300 | 1 | 1.69 | -0.745 | 0.0602 | 80000000 | https://doi.org/10.1007/s00604-016-1955-8
0.10CeO2/CoO | peroxidase | naked | 0.245 | 0.0012171 | 0.0001478 | 7 | 600 | 600 | 600 | 0 | 0 | H2O2 | 5 | 25 | 20 | 0.02 | 30 | 3 | 3.32 | -0.575 | 0.0339 | 216000000 | https://doi.org/10.1021/acssuschemeng.0c06920
0.10CeO2/CoO | peroxidase | naked | 0.133 | 0.0090667 | 0.001101 | 7 | 600 | 600 | 600 | 0 | 0 | TMB | 5 | 25 | 20 | 0.02 | 30 | 3 | 3.32 | -0.575 | 0.0339 | 216000000 | https://doi.org/10.1021/acssuschemeng.0c06920
CoO/CeO2 | peroxidase | naked | 1.81 | 0.0000267 | 2.7e-05 | 7 | 1500 | 100 | 100 | 0 | 0 | TMB | 3.6 | 25 | 0.1 | 3 | 250 | 1 | 2 | -0.605 | 0.0351 | 15000000 | https://doi.org/10.1016/j.apmt.2019.03.009
CoO/CeO2 | peroxidase | naked | 0.021 | 0.0000277 | 2.8e-05 | 7 | 1500 | 100 | 100 | 0 | 0 | H2O2 | 3.6 | 25 | 0.1 | 3 | 250 | 1 | 2 | -0.605 | 0.0351 | 15000000 | https://doi.org/10.1016/j.apmt.2019.03.009
Co3O4/CeO2 | peroxidase | naked | 0.36 | 0.0002293 | 0.0001666 | 7 | 2000 | 200 | 200 | 1 | 0 | TMB | 6 | 30 | 1.2 | 0.8 | 300 | 1 | 2.2533 | -0.605 | 0.0351 | 80000000 | https://doi.org/10.1016/j.snb.2019.01.068
Co3O4/CeO2 | peroxidase | naked | 132 | 0.0000597 | 4.34e-05 | 7 | 1003 | 103 | 103 | 1 | 0 | H2O2 | 6 | 30 | 1.2 | 0.8 | 300 | 1 | 2.2533 | -0.605 | 0.0351 | 10640827 | https://doi.org/10.1016/j.snb.2019.01.068
Fe3O4-CeO2 | peroxidase | naked | 0.15 | 0.0000144 | 6.4e-06 | 7 | 630 | 630 | 630 | 0 | 0 | TMB | 3.5 | 40 | 50 | 100 | 180 | 3 | 2.2033 | -0.554 | 0.0345 | 250047000 | https://doi.org/10.1016/j.jtice.2017.12.011
Fe3O4-CeO2 | peroxidase | naked | 1.13 | 0.0002803 | 0.000125 | 7 | 630 | 630 | 630 | 0 | 0 | H2O2 | 3.5 | 40 | 50 | 100 | 180 | 3 | 2.2033 | -0.554 | 0.0345 | 250047000 | https://doi.org/10.1016/j.jtice.2017.12.011
Pd/CeO2 | peroxidase | naked | 0.39 | 0.0099066 | 5.94e-05 | 7 | 59 | 27 | 27 | 0 | 0 | TMB | 4 | 30 | 327 | 0.17 | 1.67 | 3 | 3.32 | 0.0225 | 0.0198 | 43011 | https://doi.org/10.1007/s10853-018-2657-x
Pd/CeO2 | peroxidase | naked | 9.43 | 0.0031855 | 1.91e-05 | 7 | 59 | 27 | 27 | 0 | 0 | H2O2 | 4 | 30 | 327 | 0.17 | 1.67 | 3 | 3.32 | 0.0225 | 0.0198 | 43011 | https://doi.org/10.1007/s10853-018-2657-x
Ce-Fe3O4 | peroxidase | naked | 0.018 | 0.0003097 | 1.25e-05 | 7 | 15 | 15 | 15 | 0 | 0 | TMB | 4 | 25 | 0.4 | 0.2 | 15 | 3 | 3.305 | -0.554 | 0.0345 | 3375 | https://doi.org/10.1039/C7AY00750G
Ce-Fe3O4 | peroxidase | naked | 6.942 | 0.0123890 | 0.0005 | 7 | 15 | 15 | 15 | 0 | 0 | H2O2 | 4 | 25 | 0.4 | 0.2 | 15 | 3 | 3.305 | -0.554 | 0.0345 | 3375 | https://doi.org/10.1039/C7AY00750G
Fe3O4–MnO2 | peroxidase | naked | 0.101 | 0.0000101 | 5.7e-06 | 4 | 2000 | 2000 | 2000 | 0 | 0 | TMB | 4 | 40 | 20 | 0.3 | 180 | 3 | 2.3467 | -0.709 | 0.0445 | 8000000000 | https://doi.org/10.1016/j.procbio.2019.05.014
Fe3O4–MnO2 | peroxidase | naked | 0.041 | 0.0000520 | 2.94e-05 | 4 | 2000 | 2000 | 2000 | 0 | 0 | H2O2 | 4 | 40 | 20 | 0.3 | 180 | 3 | 2.3467 | -0.709 | 0.0445 | 8000000000 | https://doi.org/10.1016/j.procbio.2019.05.014
Pt-WO2,72 | peroxidase | naked | 0.105 | 0.0000470 | 5.565e-05 | 2 | 30 | 17 | 17 | 0 | 0 | TMB | 4 | 40 | 20 | 0.3 | 500 | 3 | 3.4118 | 0.549 | 0.0405 | 8670 | https://doi.org/10.1007/s00216-019-02268-1
Pt-WO2,72 | peroxidase | naked | 8.45 | 0.0005374 | 0.000636 | 2 | 30 | 17 | 17 | 0 | 0 | H2O2 | 4 | 40 | 20 | 0.3 | 500 | 3 | 3.4118 | 0.549 | 0.0405 | 8670 | https://doi.org/10.1007/s00216-019-02268-1
Fe3O4 | peroxidase | naked | 0.107 | 0.0005588 | 3.62e-05 | 7 | 15 | 15 | 15 | 0 | 0 | TMB | 4 | 25 | 0.4 | 0.2 | 15 | 3 | 1.3725 | -0.238 | 0.0293 | 3375 | https://doi.org/10.1039/C7AY00750G
Fe3O4 | peroxidase | naked | 155 | 0.0014063 | 9.11e-05 | 7 | 15 | 15 | 15 | 0 | 0 | H2O2 | 4 | 25 | 0.4 | 0.2 | 15 | 3 | 1.3725 | -0.238 | 0.0293 | 3375 | https://doi.org/10.1039/C7AY00750G
Fe3O4 | peroxidase | naked | 0.23 | 1.0150596 | 0.219188 | 7 | 169.1 | 169.1 | 169.1 | 0 | 0 | TMB | 4 | 25 | 530 | 0.82 | 50 | 3 | 1.3725 | -0.238 | 0.0293 | 4835382.37 | https://doi.org/10.1002/chem.201001789
Fe3O4 | peroxidase | naked | 0.46 | 0.0004404 | 9.51e-05 | 7 | 215.7 | 185 | 185 | 0 | 0 | TMB | 4 | 25 | 530 | 0.82 | 50 | 3 | 1.3725 | -0.238 | 0.0293 | 7382332.5 | https://doi.org/10.1002/chem.201001789
Fe3O4 | peroxidase | naked | 0.58 | 0.0002392 | 5.165e-05 | 7 | 222.8 | 222.8 | 222.8 | 0 | 0 | TMB | 4 | 25 | 530 | 0.82 | 50 | 3 | 1.3725 | -0.238 | 0.0293 | 11059756.35 | https://doi.org/10.1002/chem.201001789
Fe3O4 | peroxidase | naked | 3.89 | 0.0001921 | 0.0001493 | 7 | 246.6 | 246.6 | 246.6 | 0 | 0 | TMB | 4 | 40 | 20 | 0.3 | 180 | 3 | 1.3725 | -0.238 | 0.0293 | 14996130.7 | https://doi.org/10.1016/j.procbio.2019.05.014
Fe3O4 | peroxidase | naked | 2.46 | 0.0001238 | 9.62e-05 | 7 | 246.6 | 246.6 | 246.6 | 0 | 0 | H2O2 | 4 | 40 | 20 | 0.3 | 180 | 3 | 1.3725 | -0.238 | 0.0293 | 14996130.7 | https://doi.org/10.1016/j.procbio.2019.05.014
MnO2 | peroxidase | naked | 1.41 | 0.0000191 | 3.96e-05 | 4 | 2000 | 2000 | 2000 | 0 | 0 | TMB | 4 | 40 | 20 | 0.3 | 180 | 3 | 0.775 | -1.18 | 0.0488 | 8000000000 | https://doi.org/10.1016/j.procbio.2019.05.014
MnO2 | peroxidase | naked | 1.34 | 0.0000374 | 7.75e-05 | 4 | 2000 | 2000 | 2000 | 0 | 0 | H2O2 | 4 | 40 | 20 | 0.3 | 180 | 3 | 0.775 | -1.18 | 0.0488 | 8000000000 | https://doi.org/10.1016/j.procbio.2019.05.014
CuO | peroxidase | naked | 25 | 0.0000834 | 0.0001049 | 2 | 5 | 5 | 5 | 0 | 0 | TMB | 4.65 | 37 | 200 | 10 | 100 | 3 | 1.9 | 0.337 | 0.0274 | 125 | https://doi.org/10.1021/acsami.6b05354
CuO | peroxidase | naked | 400 | 0.0001281 | 0.000161 | 2 | 5 | 5 | 5 | 0 | 0 | H2O2 | 4.65 | 37 | 200 | 10 | 100 | 3 | 1.9 | 0.337 | 0.0274 | 125 | https://doi.org/10.1021/acsami.6b05354
GeO2 | peroxidase | naked | 0.42 | 0.0305945 | 0.00023397 | 4 | 1000 | 100 | 100 | 0 | 0 | TMB | 4 | 25 | 4 | 1 | 0.8 | 1 | 1.005 | -0.15 | 0.0597 | 10000000 | https://doi.org/10.1002/adfm.202001933
GeO2 | peroxidase | naked | 1.75 | 0.0305984 | 0.000234 | 4 | 1000 | 100 | 100 | 0 | 0 | H2O2 | 4 | 25 | 4 | 1 | 0.8 | 1 | 1.005 | -0.15 | 0.0597 | 10000000 | https://doi.org/10.1002/adfm.202001933
MoO2 | peroxidase | naked | 0.014 | 0.0000205 | 4.1e-06 | 2 | 44.6 | 20.8 | 20.8 | 0 | 0 | H2O2 | 4 | 25 | 0.4 | 16 | 25.6 | 3 | 1.08 | -0.072 | 0.0506 | 19295.74 | https://doi.org/10.1016/j.saa.2019.117412
MoO2 | peroxidase | naked | 8.85 | 0.0002599 | 5.2e-05 | 2 | 44.6 | 20.8 | 20.8 | 0 | 0 | TMB | 4 | 25 | 0.4 | 16 | 25.6 | 3 | 1.08 | -0.072 | 0.0506 | 19295.74 | https://doi.org/10.1016/j.saa.2019.117412
WO3 | peroxidase | naked | 10.6 | 0.0022171 | 1.53e-05 | 4 | 30 | 6 | 6 | 0 | 0 | TMB | 2 | 25 | 0.06 | 1.4 | 1.6 | 1 | 0.7867 | -0.09 | 0.0811 | 1080 | https://doi.org/10.1016/j.talanta.2019.06.003
WO3 | peroxidase | naked | 1260 | 0.0043472 | 3e-05 | 4 | 30 | 6 | 6 | 0 | 0 | H2O2 | 2 | 25 | 0.06 | 1.4 | 1.6 | 1 | 0.7867 | -0.09 | 0.0811 | 1080 | https://doi.org/10.1016/j.talanta.2019.06.003
WO2,92 | peroxidase | naked | 0.79 | 0.0000162 | 2.46e-05 | 7 | 1.33 | 1.33 | 1.33 | 0 | 0 | ABTS | 6 | 37 | 4 | 0.8 | 350 | 3 | 0.8082 | -0.09 | 0.0811 | 2.35 | https://doi.org/10.1016/j.aca.2017.09.011
WO2,92 | peroxidase | naked | 1.26 | 0.0000354 | 5.375e-05 | 7 | 1.33 | 1.33 | 1.33 | 0 | 0 | H2O2 | 6 | 37 | 4 | 0.8 | 350 | 3 | 0.8082 | -0.09 | 0.0811 | 2.35 | https://doi.org/10.1016/j.aca.2017.09.011
W18O49 | peroxidase | naked | 0.003 | 0.0057181 | 0.00124 | 2 | 100 | 100 | 100 | 0 | 0 | TMB | 4 | 35 | 50 | 0.6 | 50 | 3 | 0.8669 | -0.09 | 0.0811 | 1000000 | https://doi.org/10.1007/s11051-018-4271-x
W18O49 | peroxidase | naked | 8.734 | 0.0056259 | 0.00122 | 2 | 100 | 100 | 100 | 0 | 0 | H2O2 | 4 | 35 | 50 | 0.6 | 50 | 3 | 0.8669 | -0.09 | 0.0811 | 1000000 | https://doi.org/10.1007/s11051-018-4271-x
Au | peroxidase | naked | 0.2 | 0.0002187 | 5.59e-05 | 7 | 14 | 14 | 14 | 0 | 0 | TMB | 3.6 | 25 | 373 | 0.58 | 47.8 | 3 | 2.54 | 1.692 | 0 | 2744 | https://doi.org/10.1166/jnn.2018.13977
Au | peroxidase | naked | 572.98 | 0.0003822 | 9.77e-05 | 7 | 14 | 14 | 14 | 0 | 0 | H2O2 | 3.6 | 25 | 373 | 0.58 | 47.8 | 3 | 2.54 | 1.692 | 0 | 2744 | https://doi.org/10.1166/jnn.2018.13977
Au | peroxidase | naked | 92.3 | 0.0001216 | 3.11e-05 | 7 | 14 | 14 | 14 | 0 | 0 | ABTS | 3.6 | 25 | 373 | 0.58 | 47.8 | 3 | 2.54 | 1.692 | 0 | 2744 | https://doi.org/10.1166/jnn.2018.13977
Au | peroxidase | naked | 546.6 | 0.0001971 | 5.04e-05 | 7 | 14 | 14 | 14 | 0 | 0 | H2O2 | 3.6 | 25 | 373 | 0.58 | 47.8 | 3 | 2.54 | 1.692 | 0 | 2744 | https://doi.org/10.1166/jnn.2018.13977
y-Fe2O3 | peroxidase | naked | 0.298 | 0.0023508 | 7.36e-05 | 7 | 14.5 | 14.5 | 14.5 | 0 | 0 | TMB | 3.5 | 25 | 700 | 0.8 | 5 | 3 | 1.22 | -0.037 | 0.0382 | 3048.63 | https://doi.org/10.1039/C8TB01132J
y-Fe2O3 | peroxidase | naked | 146.7 | 0.0020346 | 6.37e-05 | 7 | 14.5 | 14.5 | 14.5 | 0 | 0 | H2O2 | 3.5 | 25 | 700 | 0.8 | 5 | 3 | 1.22 | -0.037 | 0.0382 | 3048.63 | https://doi.org/10.1039/C8TB01132J
y-Fe2O3 | peroxidase | naked | 0.0997 | 0.0166088 | 0.00052 | 7 | 12.3 | 13.3 | 14.3 | 0 | 0 | TMB | 3.5 | 25 | 500 | 0.7 | 5 | 3 | 1.22 | -0.037 | 0.0382 | 2339.34 | https://doi.org/10.1039/C9TB00989B
y-Fe2O3 | peroxidase | naked | 144.3 | 0.0005877 | 1.84e-05 | 7 | 12.3 | 13.3 | 14.3 | 0 | 0 | H2O2 | 3.5 | 25 | 500 | 0.7 | 5 | 3 | 1.22 | -0.037 | 0.0382 | 2339.34 | https://doi.org/10.1039/C9TB00989B
a-Fe2O3 | peroxidase | naked | 0.5304 | 0.0017343 | 5.43e-05 | 5 | 11.7 | 12.7 | 13.7 | 0 | 0 | TMB | 3.5 | 25 | 500 | 0.7 | 5 | 3 | 1.22 | -0.037 | 0.0382 | 2035.68 | https://doi.org/10.1039/C9TB00989B
a-Fe2O3 | peroxidase | naked | 127.92 | 0.0012041 | 3.77e-05 | 5 | 11.7 | 12.7 | 13.7 | 0 | 0 | H2O2 | 3.5 | 25 | 500 | 0.7 | 5 | 3 | 1.22 | -0.037 | 0.0382 | 2035.68 | https://doi.org/10.1039/C9TB00989B
a-Fe2O3 | peroxidase | naked | 0.768 | 0.0001667 | 5e-06 | 5 | 110 | 110 | 110 | 0 | 0 | TMB | 4 | 37 | 880 | 0.24 | 4.79 | 3 | 1.22 | -0.037 | 0.0382 | 1331000 | https://doi.org/10.1039/C1CY00124H
a-Fe2O3 | peroxidase | naked | 0.957 | 0.0002100 | 6.3e-06 | 5 | 100 | 100 | 100 | 0 | 0 | TMB | 4 | 37 | 880 | 0.24 | 4.79 | 3 | 1.22 | -0.037 | 0.0382 | 1000000 | https://doi.org/10.1039/C1CY00124H
a-Fe2O3 | peroxidase | naked | 0.257 | 0.0005501 | 1.65e-05 | 5 | 380 | 31 | 31 | 0 | 0 | TMB | 4 | 37 | 880 | 0.24 | 4.79 | 1 | 3.66 | -0.037 | 0.0382 | 365180 | https://doi.org/10.1039/C1CY00124H
a-Fe2O3 | peroxidase | naked | 0.317 | 0.0005101 | 1.53e-05 | 5 | 330 | 30 | 30 | 0 | 0 | TMB | 4 | 37 | 880 | 0.24 | 4.79 | 1 | 3.66 | -0.037 | 0.0382 | 297000 | https://doi.org/10.1039/C1CY00124H
a-Fe2O3 | peroxidase | naked | 0.518 | 0.0003534 | 1.06e-05 | 5 | 278 | 30 | 30 | 0 | 0 | TMB | 4 | 37 | 880 | 0.24 | 4.79 | 1 | 3.66 | -0.037 | 0.0382 | 250200 | https://doi.org/10.1039/C1CY00124H
Fe3O4 | peroxidase | naked | 0.098 | 0.0003983 | 3.44e-05 | 7 | 300 | 300 | 300 | 0 | 0 | TMB | 3.5 | 40 | 530 | 0.82 | 20 | 3 | 1.3725 | -0.237 | 0.0293 | 27000000 | https://doi.org/10.1038/nnano.2007.260
Fe3O4 | peroxidase | naked | 154 | 0.0011323 | 9.78e-05 | 7 | 300 | 300 | 300 | 0 | 0 | H2O2 | 3.5 | 40 | 530 | 0.82 | 20 | 3 | 0.6225 | -0.237 | 0.0293 | 27000000 | https://doi.org/10.1038/nnano.2007.260
Fe3O4 | peroxidase | naked | 0.374 | 0.0002007 | 2.6e-05 | 7 | 13 | 13 | 13 | 0 | 0 | TMB | 7.5 | 30 | 250 | 1 | 30 | 3 | 1.3725 | -0.237 | 0.0293 | 2197 | https://doi.org/10.1016/j.colsurfb.2017.02.004
Fe3O4 | peroxidase | naked | 54.6 | 0.0001389 | 1.8e-05 | 7 | 13 | 13 | 13 | 0 | 0 | H2O2 | 7.5 | 30 | 250 | 1 | 30 | 3 | 1.3725 | -0.237 | 0.0293 | 2197 | https://doi.org/10.1016/j.colsurfb.2017.02.004
Fe3O4 | peroxidase | naked | 0.26 | 0.0000163 | 3.51e-06 | 7 | 500 | 500 | 500 | 0 | 0 | TMB | 4 | 25 | 10 | 0.5 | 50 | 3 | 1.3725 | -0.237 | 0.0293 | 125000000 | https://doi.org/10.1021/acs.analchem.9b04116
Fe3O4 | peroxidase | naked | 6.66 | 0.0000060 | 1.29e-06 | 7 | 500 | 500 | 500 | 0 | 0 | H2O2 | 4 | 25 | 10 | 0.5 | 50 | 3 | 1.3725 | -0.237 | 0.0293 | 125000000 | https://doi.org/10.1021/acs.analchem.9b04116
Fe3O4 | peroxidase | naked | 0.295 | 0.0000333 | 7.2e-06 | 7 | 30 | 30 | 30 | 0 | 0 | TMB | 4 | 25 | 10 | 0.5 | 50 | 3 | 1.3725 | -0.237 | 0.0293 | 27000 | https://doi.org/10.1021/jacs.7b00601
Fe3O4 | peroxidase | naked | 0.27 | 0.0001621 | 3.5e-05 | 7 | 30 | 30 | 30 | 0 | 0 | ABTS | 4 | 25 | 10 | 0.5 | 50 | 3 | 1.3725 | -0.237 | 0.0293 | 27000 | https://doi.org/10.1021/jacs.7b00601
Fe3O4 | peroxidase | naked | 0.233 | 0.0308733 | 0.000176 | 7 | 8.1 | 8.1 | 8.1 | 0 | 0 | TMB | 3.6 | 25 | 663.8 | 1.65 | 1.32 | 3 | 1.3725 | -0.237 | 0.0293 | 531.44 | https://doi.org/10.1021/am405009f
Fe3O4 | peroxidase | naked | 479.91 | 0.0482396 | 0.000275 | 7 | 8.1 | 8.1 | 8.1 | 0 | 0 | H2O2 | 3.6 | 25 | 663.8 | 1.65 | 1.32 | 3 | 1.3725 | -0.237 | 0.0293 | 531.44 | https://doi.org/10.1021/am405009f
Co3O4 | peroxidase | naked | 0.103 | 0.0467006 | 0.000256 | 7 | 7.2 | 7.2 | 7.2 | 0 | 0 | TMB | 3.6 | 25 | 663.8 | 1.65 | 1.32 | 3 | 1.41 | -0.34 | 0.0306 | 373.25 | https://doi.org/10.1021/am405009f
Co3O4 | peroxidase | naked | 173.51 | 0.0344782 | 0.000189 | 7 | 7.2 | 7.2 | 7.2 | 0 | 0 | H2O2 | 3.6 | 25 | 663.8 | 1.65 | 1.32 | 3 | 1.41 | -0.34 | 0.0306 | 373.25 | https://doi.org/10.1021/am405009f
NiO | peroxidase | naked | 0.018 | 0.0000090 | 2.4e-05 | 7 | 15 | 15 | 15 | 0 | 0 | TMB | 4 | 30 | 100 | 10 | 200 | 3 | 1.91 | -0.25 | 0.0241 | 3375 | https://doi.org/10.1039/C4TB00968A
NiO | peroxidase | naked | 1.77 | 0.0000078 | 2.1e-05 | 7 | 15 | 15 | 15 | 0 | 0 | H2O2 | 4 | 30 | 100 | 10 | 200 | 3 | 1.91 | -0.25 | 0.0241 | 3375 | https://doi.org/10.1039/C4TB00968A
NiO | peroxidase | naked | 0.036 | 0.1041062 | 4.18153135 | 7 | 4800 | 250 | 250 | 0 | 0 | TMB | 4 | 25 | 880 | 15 | 3000 | 1 | 1.91 | -0.25 | 0.0241 | 300000000 | https://doi.org/10.1016/j.snb.2019.01.068
NiO | peroxidase | naked | 8.17 | 0.0000158 | 0.000636 | 7 | 4800 | 250 | 250 | 0 | 0 | H2O2 | 4 | 25 | 880 | 15 | 3000 | 1 | 1.91 | -0.25 | 0.0241 | 300000000 | https://doi.org/10.1016/j.snb.2019.01.068
Co3O4 | peroxidase | naked | 0.51 | 0.0000996 | 0.0001241 | 7 | 150 | 40 | 25 | 1 | 0 | TMB | 6 | 30 | 1.2 | 0.8 | 300 | 3 | 1.41 | -0.34 | 0.0306 | 150000 | https://doi.org/10.1016/j.snb.2019.01.068
Co3O4 | peroxidase | naked | 140.56 | 0.0000996 | 0.0001241 | 7 | 78 | 23 | 15.5 | 1 | 0 | H2O2 | 6 | 30 | 1.2 | 0.8 | 300 | 3 | 1.41 | -0.34 | 0.0306 | 27807 | https://doi.org/10.1016/j.snb.2019.01.068
CeO2 | peroxidase | naked | 0.42 | 0.0000788 | 0.0001374 | 7 | 6 | 6 | 6 | 1 | 0 | TMB | 6 | 30 | 1.2 | 0.8 | 300 | 3 | 0.56 | -0.87 | 0.0396 | 216 | https://doi.org/10.1016/j.snb.2019.01.068
CeO2 | peroxidase | naked | 138.31 | 0.0000228 | 3.98e-05 | 7 | 6 | 6 | 6 | 1 | 0 | H2O2 | 6 | 30 | 1.2 | 0.8 | 300 | 3 | 0.56 | -0.87 | 0.0396 | 216 | https://doi.org/10.1016/j.snb.2019.01.068
Co3O4 | peroxidase | naked | 0.063 | 0.0002288 | 1.9e-05 | 7 | 8.3 | 8.3 | 8.3 | 0 | 0 | TMB | 0 | 25 | 100 | 20 | 20 | 3 | 1.41 | -0.34 | 0.0306 | 571.79 | https://doi.org/10.1039/C6NR00860G
Co3O4 | peroxidase | naked | 0.61 | 0.0003853 | 3.2e-05 | 7 | 8.3 | 8.3 | 8.3 | 0 | 0 | OPD | 0 | 25 | 100 | 20 | 20 | 3 | 1.41 | -0.34 | 0.0306 | 571.79 | https://doi.org/10.1039/C6NR00860G
Co3O4 | peroxidase | naked | 0.079 | 0.0095317 | 0.000475 | 7 | 31.1 | 31.1 | 31.1 | 1 | 0 | H2O2 | 4 | 40 | 0.01 | 0.01 | 12 | 3 | 1.41 | -0.34 | 0.0306 | 30080.23 | https://doi.org/10.1016/j.apsusc.2016.12.067
Co3O4 | peroxidase | naked | 0.015 | 70.0327078 | 3.49000205 | 7 | 31.1 | 31.1 | 31.1 | 1 | 0 | TMB | 4 | 40 | 0.01 | 0.01 | 12 | 3 | 1.41 | -0.34 | 0.0306 | 30080.23 | https://doi.org/10.1016/j.apsusc.2016.12.067
Co3O4 | peroxidase | naked | 0.091 | 0.0315950 | 0.0015745 | 7 | 48.1 | 48.1 | 48.1 | 1 | 0 | H2O2 | 4 | 40 | 0.01 | 0.01 | 12 | 3 | 1.41 | -0.34 | 0.0306 | 111284.64 | https://doi.org/10.1016/j.apsusc.2016.12.067
Co3O4 | peroxidase | naked | 0.013 | 70.0327078 | 3.49000205 | 7 | 48.1 | 48.1 | 48.1 | 1 | 0 | TMB | 4 | 40 | 0.01 | 0.01 | 12 | 3 | 1.41 | -0.34 | 0.0306 | 111284.64 | https://doi.org/10.1016/j.apsusc.2016.12.067
Co3O4 | peroxidase | naked | 0.0262 | 6.7757909 | 0.337664 | 7 | 26.9 | 26.9 | 26.9 | 1 | 0 | H2O2 | 4 | 40 | 0.01 | 0.01 | 12 | 3 | 1.41 | -0.34 | 0.0306 | 19465.11 | https://doi.org/10.1016/j.apsusc.2016.12.067
Co3O4 | peroxidase | naked | 0.012 | 0.0001946 | 9.7e-06 | 7 | 26.9 | 26.9 | 26.9 | 0 | 0 | TMB | 4 | 40 | 0.01 | 0.01 | 12 | 3 | 1.41 | -0.34 | 0.0306 | 19465.11 | https://doi.org/10.1016/j.apsusc.2016.12.067
Co3O4 | peroxidase | naked | 0.037 | 0.0015098 | 6.27e-05 | 7 | 20 | 20 | 20 | 0 | 0 | TMB | 5 | 25 | 50 | 0.25 | 10 | 3 | 1.41 | -0.34 | 0.0306 | 8000 | https://doi.org/10.1039/C2CC17013B
Co3O4 | peroxidase | naked | 140.07 | 0.0029137 | 0.000121 | 7 | 20 | 20 | 20 | 0 | 0 | H2O2 | 5 | 25 | 50 | 0.25 | 10 | 3 | 1.41 | -0.34 | 0.0306 | 8000 | https://doi.org/10.1039/C2CC17013B
Co3O4 | peroxidase | naked | 0.01513 | 74.3710171 | 3.49000205 | 7 | 125 | 35.7 | 35.7 | 0 | 0 | TMB | 4 | 30 | 880 | 2.8 | 11.3 | 3 | 1.41 | -0.34 | 0.0306 | 159311.25 | https://doi.org/10.1021/ie403554v
Co3O4 | peroxidase | naked | 0.8268 | 0.0028363 | 0.0001331 | 7 | 125 | 35.7 | 35.7 | 0 | 0 | H2O2 | 4 | 30 | 880 | 2.8 | 11.3 | 3 | 1.41 | -0.34 | 0.0306 | 159311.25 | https://doi.org/10.1021/ie403554v
Co3O4 | peroxidase | naked | 0.082 | 0.0015772 | 6.55e-05 | 7 | 68.4 | 642.2 | 642.2 | 1 | 0 | TMB | 6 | 25 | 2 | 0.25 | 10 | 2 | 1.41 | -0.34 | 0.0306 | 28209585.46 | https://doi.org/10.1039/C8NR06162A
Co3O4 | peroxidase | naked | 2.22 | 0.0028463 | 0.0001182 | 7 | 68.4 | 642.2 | 642.2 | 1 | 0 | H2O2 | 6 | 25 | 2 | 0.25 | 10 | 2 | 1.41 | -0.34 | 0.0306 | 28209585.46 | https://doi.org/10.1039/C8NR06162A
Co3O4 | peroxidase | naked | 0.283 | 0.0008444 | 0.0001052 | 7 | 360 | 360 | 360 | 0 | 0 | TMB | 4.5 | 30 | 10 | 0.5 | 30 | 3 | 1.41 | -0.34 | 0.0306 | 46656000 | https://doi.org/10.1016/j.bios.2020.112342
Co3O4 | peroxidase | naked | 5.9322 | 0.0007906 | 9.85e-05 | 7 | 360 | 360 | 360 | 0 | 0 | H2O2 | 4.5 | 30 | 10 | 0.5 | 30 | 3 | 1.41 | -0.34 | 0.0306 | 46656000 | https://doi.org/10.1016/j.bios.2020.112342
Co3O4 | peroxidase | naked | 0.12 | 0.0000020 | 3.32e-07 | 7 | 30 | 3000 | 3000 | 0 | 0 | TMB | 4.4 | 40 | 25 | 0.8 | 40 | 2 | 1.41 | -0.34 | 0.0306 | 270000000 | https://doi.org/10.1039/C1JM14253D
Co3O4 | peroxidase | naked | 245 | 0.0017157 | 0.000285 | 7 | 30 | 3000 | 3000 | 0 | 0 | H2O2 | 4.4 | 40 | 25 | 0.8 | 40 | 2 | 1.41 | -0.34 | 0.0306 | 270000000 | https://doi.org/10.1039/C1JM14253D
CeO2 | peroxidase | naked | 0.3 | 0.0000907 | 8.43e-05 | 7 | 215 | 50 | 50 | 0 | 0 | TMB | 4.5 | 32.5 | 3.5 | 0.3 | 160 | 3 | 0.56 | -0.87 | 0.0396 | 537500 | https://doi.org/10.1039/C9NJ05955E
CeO2 | peroxidase | naked | 2.97 | 0.0000825 | 7.67e-05 | 7 | 215 | 50 | 50 | 0 | 0 | H2O2 | 4.5 | 32.5 | 3.5 | 0.3 | 160 | 3 | 0.56 | -0.87 | 0.0396 | 537500 | https://doi.org/10.1039/C9NJ05955E
CeO2 | peroxidase | naked | 0.12 | 0.0000376 | 3.5e-05 | 7 | 215 | 50 | 50 | 0 | 0 | TMB+ATP | 7.4 | 32.5 | 3.5 | 0.3 | 160 | 3 | 0.56 | -0.87 | 0.0396 | 537500 | https://doi.org/10.1039/C9NJ05955E
CeO2 | peroxidase | naked | 0.62 | 0.0000337 | 3.13e-05 | 7 | 215 | 50 | 50 | 0 | 0 | H2O2+ATP | 7.4 | 32.5 | 3.5 | 0.3 | 160 | 3 | 0.56 | -0.87 | 0.0396 | 537500 | https://doi.org/10.1039/C9NJ05955E
CeO2 | peroxidase | naked | 0.24 | 0.0000275 | 4e-06 | 7 | 32.7 | 10 | 10 | 0 | 0 | TMB | 4 | 25 | 1000 | 500 | 25 | 3 | 0.56 | -0.87 | 0.0396 | 3270 | https://doi.org/10.1038/srep35344
CeO2 | peroxidase | naked | 0.217 | 0.0005645 | 8.2e-05 | 7 | 13 | 13 | 13 | 0 | 0 | TMB | 4 | 25 | 1000 | 500 | 25 | 3 | 0.56 | -0.87 | 0.0396 | 2197 | https://doi.org/10.1038/srep35344
CeO2 | peroxidase | naked | 153.6 | 0.0008399 | 0.000122 | 7 | 13 | 13 | 13 | 0 | 0 | H2O2 | 4 | 25 | 1000 | 500 | 25 | 3 | 0.56 | -0.87 | 0.0396 | 2197 | https://doi.org/10.1038/srep35344
CeO2 | peroxidase | naked | 0.046 | 0.0000027 | 9.4e-06 | 7 | 12 | 12 | 12 | 0 | 0 | TMB*2HCl | 4 | 45 | 50 | 5 | 600 | 3 | 0.56 | -0.87 | 0.0396 | 1728 | https://doi.org/10.1039/C2AY25511A
CeO2 | peroxidase | naked | 64.6 | 0.0000145 | 5.07e-05 | 7 | 12 | 12 | 12 | 0 | 0 | H2O2 | 4 | 45 | 50 | 5 | 600 | 3 | 0.56 | -0.87 | 0.0396 | 1728 | https://doi.org/10.1039/C2AY25511A
CeO2 | peroxidase | naked | 0.269 | 0.0000065 | 1.135e-05 | 7 | 17 | 17 | 17 | 0 | 0 | TMB | 3.8 | 25 | 250 | 1 | 300 | 3 | 0.56 | -0.87 | 0.0396 | 4913 | https://doi.org/10.1016/j.snb.2016.08.094
CeO2 | peroxidase | naked | 3.182 | 0.0000053 | 9.26e-06 | 7 | 17 | 17 | 17 | 0 | 0 | H2O2 | 3.8 | 25 | 250 | 1 | 300 | 3 | 0.56 | -0.87 | 0.0396 | 4913 | https://doi.org/10.1016/j.snb.2016.08.094
CeO2 | peroxidase | naked | 0.274 | 0.0684137 | 1.59e-05 | 7 | 47 | 4 | 4 | 0 | 0 | TMB | 3.8 | 40 | 25 | 2.5 | 0.04 | 1 | 0.56 | -0.87 | 0.0396 | 752 | https://doi.org/10.1016/j.snb.2016.09.049
CeO2 | peroxidase | naked | 0.278 | 0.0374339 | 8.7e-06 | 7 | 47 | 4 | 4 | 0 | 0 | H2O2 | 3.8 | 40 | 25 | 2.5 | 0.04 | 1 | 0.56 | -0.87 | 0.0396 | 752 | https://doi.org/10.1016/j.snb.2016.09.049
CeO2 | peroxidase | naked | 0.0753 | 0.0000017 | 4.014e-07 | 7 | 100 | 21 | 24 | 0 | 0 | TMB | 3.8 | 40 | 25 | 0.05 | 40 | 3 | 0.56 | -0.87 | 0.0396 | 50400 | https://doi.org/10.1016/j.msec.2015.10.046
CeO2 | peroxidase | naked | 0.958 | 0.0000111 | 2.59e-06 | 7 | 100 | 21 | 24 | 0 | 0 | H2O2 | 3.8 | 40 | 25 | 0.05 | 40 | 3 | 0.56 | -0.87 | 0.0396 | 50400 | https://doi.org/10.1016/j.msec.2015.10.046
CeO2 | peroxidase | naked | 0.67 | 0.0000036 | 3.8e-06 | 7 | 54 | 54 | 54 | 1 | 0 | TMB | 3.5 | 40 | 50 | 100 | 180 | 3 | 0.56 | -0.87 | 0.0396 | 157464 | https://doi.org/10.1016/j.jtice.2017.12.011
CeO2 | peroxidase | naked | 2.5 | 0.0001594 | 0.0001667 | 7 | 54 | 54 | 54 | 1 | 0 | H2O2 | 3.5 | 40 | 50 | 100 | 180 | 3 | 0.56 | -0.87 | 0.0396 | 157464 | https://doi.org/10.1016/j.jtice.2017.12.011
Fe3O4 | peroxidase | naked | 3.33 | 0.0000033 | 2.6e-06 | 7 | 590 | 590 | 590 | 0 | 0 | TMB | 3.5 | 40 | 50 | 100 | 180 | 3 | 1.3725 | -0.237 | 0.0347 | 205379000 | https://doi.org/10.1016/j.jtice.2017.12.011
Fe3O4 | peroxidase | naked | 3.75 | 0.0001072 | 8.33e-05 | 7 | 590 | 590 | 590 | 0 | 0 | H2O2 | 3.5 | 40 | 50 | 100 | 180 | 3 | 1.3725 | -0.237 | 0.0347 | 205379000 | https://doi.org/10.1016/j.jtice.2017.12.011
CeO2 | peroxidase | naked | 1.87 | 0.0002229 | 2.59e-06 | 7 | 6 | 6 | 6 | 0 | 0 | DAB | 7.5 | 30 | 882 | 0.8 | 2 | 3 | 0.56 | -0.87 | 0.0396 | 216 | https://doi.org/10.1039/C8NJ00097B
CeO2 | peroxidase | naked | 12.45 | 0.0002229 | 2.59e-06 | 7 | 12.4 | 12.4 | 12.4 | 0 | 0 | DAB | 7.5 | 30 | 882 | 0.8 | 2 | 3 | 0.56 | -0.87 | 0.0396 | 1906.62 | https://doi.org/10.1039/C8NJ00097B
CeO2 | peroxidase | naked | 0.147 | 0.0022288 | 2.59e-06 | 7 | 60 | 8 | 8 | 0 | 0 | TMB | 4 | 37 | 100 | 0.8 | 0.2 | 1 | 0.56 | -0.87 | 0.0396 | 3840 | https://doi.org/10.1016/j.biomaterials.2015.04.039
CeO2 | peroxidase | naked | 293 | 0.0010300 | 2.59e-06 | 7 | 60 | 8 | 8 | 0 | 0 | H2O2 | 4 | 37 | 100 | 0.8 | 0.2 | 1 | 0.56 | -0.87 | 0.0396 | 3840 | https://doi.org/10.1016/j.biomaterials.2015.04.039
CuO | peroxidase | naked | 0.016 | 79.6115860 | 4.0036 | 2 | 6 | 6 | 6 | 0 | 0 | TMB | 4 | 37 | 1500 | 0.67 | 4 | 3 | 1.9 | 0.337 | 0.0274 | 216 | https://doi.org/10.1039/C2AN35072F
CuO | peroxidase | naked | 41 | 0.0027988 | 0.00014075 | 2 | 6 | 6 | 6 | 0 | 0 | H2O2 | 4 | 37 | 1500 | 0.67 | 4 | 3 | 1.9 | 0.337 | 0.0274 | 216 | https://doi.org/10.1039/C2AN35072F
CuO | peroxidase | naked | 0.14 | 0.0000021 | 1.45e-05 | 2 | 21 | 14.5 | 14.5 | 0 | 0 | TMB | 4 | 25 | 3.3 | 10.4 | 545.5 | 3 | 1.9 | 0.337 | 0.0274 | 4415.25 | https://doi.org/10.1002/cjoc.201300683
CuO | peroxidase | naked | 0.013 | 6.9398691 | 3.49000205 | 2 | 30 | 30 | 30 | 0 | 0 | TMB | 4 | 40 | 1500 | 0.67 | 40 | 3 | 1.9 | 0.337 | 0.0274 | 27000 | https://doi.org/10.1002/cctc.201100064
CuO | peroxidase | naked | 85.6 | 0.0000595 | 2.9935e-05 | 2 | 30 | 30 | 30 | 0 | 0 | H2O2 | 4 | 40 | 1500 | 0.67 | 40 | 3 | 1.9 | 0.337 | 0.0274 | 27000 | https://doi.org/10.1002/cctc.201100064
MnO2 | peroxidase | naked | 0.08 | 0.0104328 | 0.0006 | 4 | 500 | 45 | 45 | 0 | 0 | ABTS | 4 | 25 | 3 | 1 | 5 | 1 | 0.775 | -1.18 | 0.0488 | 1012500 | https://doi.org/10.1016/j.snb.2017.06.096
MnO2 | peroxidase | naked | 0.06 | 0.0104328 | 0.0006 | 4 | 500 | 45 | 45 | 0 | 0 | H2O2 | 4 | 25 | 3 | 1 | 5 | 1 | 0.775 | -1.18 | 0.0488 | 1012500 | https://doi.org/10.1016/j.snb.2017.06.096
MnO2 | peroxidase | naked | 0.08 | 0.0015215 | 0.00035 | 4 | 50 | 50 | 3 | 0 | 0 | TMB | 4 | 25 | 10 | 0.6 | 20 | 2 | 0.775 | -1.18 | 0.0488 | 7500 | https://doi.org/10.1002/adfm.201800018
MnO2 | peroxidase | naked | 0.09 | 0.0014780 | 0.00034 | 4 | 50 | 50 | 3 | 0 | 0 | H2O2 | 4 | 25 | 10 | 0.6 | 20 | 2 | 0.775 | -1.18 | 0.0488 | 7500 | https://doi.org/10.1002/adfm.201800018
Pd | peroxidase | naked | 0.74 | 0.0028166 | 4.42e-05 | 7 | 13.3 | 13.3 | 13.3 | 0 | 0 | TMB | 4 | 30 | 327 | 0.17 | 1.67 | 3 | 2.2 | 0.915 | 0 | 2352.64 | https://doi.org/10.1007/s10853-018-2657-x
CeO2 | peroxidase | naked | 0.45 | 0.0015871 | 1.54e-05 | 7 | 58.5 | 13.5 | 13.5 | 0 | 0 | TMB | 4 | 27.5 | 327 | 0.17 | 1.67 | 3 | 0.56 | -0.87 | 0.0396 | 10661.63 | https://doi.org/10.1007/s10853-018-2657-x
Pd | peroxidase | naked | 4.5 | 0.0005353 | 8.4e-06 | 7 | 13.3 | 13.3 | 13.3 | 0 | 0 | H2O2 | 4 | 30 | 327 | 0.17 | 1.67 | 3 | 2.2 | 0.915 | 0 | 2352.64 | https://doi.org/10.1007/s10853-018-2657-x
CeO2 | peroxidase | naked | 28.63 | 0.0005153 | 5e-06 | 7 | 58.5 | 13.5 | 13.5 | 0 | 0 | H2O2 | 4 | 27.5 | 327 | 0.17 | 1.67 | 3 | 0.56 | -0.87 | 0.0396 | 10661.63 | https://doi.org/10.1007/s10853-018-2657-x
V2O5 | peroxidase | naked | 0.0004 | 0.0057078 | 0.00062765 | 3 | 2000 | 100 | 100 | 0 | 0 | ABTS | 4 | 25 | 1 | 0.68 | 20 | 1 | 0.652 | 0.958 | 0.0735 | 20000000 | https://doi.org/10.1002/adfm.201001302
V2O5 | peroxidase | naked | 0.0029 | 0.0057078 | 0.00062765 | 3 | 2000 | 100 | 100 | 0 | 0 | H2O2 | 4 | 25 | 1 | 0.68 | 20 | 1 | 0.652 | 0.958 | 0.0735 | 20000000 | https://doi.org/10.1002/adfm.201001302
VO | peroxidase | naked | 0.0843 | 0.0009402 | 0.002809 | 7 | 3.39 | 3.39 | 3.39 | 0 | 0 | H2O2 | 3 | 30 | 0.3 | 1 | 200 | 3 | 1.63 | -1.13 | 0.0215 | 38.96 | https://doi.org/10.1016/j.microc.2019.104352
VO | peroxidase | naked | 0.238 | 0.0009137 | 0.00273 | 7 | 3.39 | 3.39 | 3.39 | 0 | 0 | TMB | 3 | 30 | 0.3 | 1 | 200 | 3 | 1.63 | -1.13 | 0.0215 | 38.96 | https://doi.org/10.1016/j.microc.2019.104352
VO2 | peroxidase | naked | 0.165 | 0.0000066 | 2.4e-05 | 4 | 150 | 40 | 25 | 0 | 0 | TMB | 4 | 25 | 5 | 0.1 | 300 | 3 | 0.815 | -0.87 | 0.0556 | 150000 | https://doi.org/10.1039/C5RA11014A
VO2 | peroxidase | naked | 0.058 | 0.0000039 | 1.4e-05 | 4 | 150 | 40 | 25 | 0 | 0 | H2O2 | 4 | 25 | 5 | 0.1 | 300 | 3 | 0.815 | -0.87 | 0.0556 | 150000 | https://doi.org/10.1039/C5RA11014A
VO2 | peroxidase | naked | 0.146 | 0.0000109 | 1.31e-06 | 2 | 700 | 103.1 | 103.1 | 0 | 0 | TMB | 5 | 25 | 5 | 0.1 | 10 | 1 | 0.815 | -0.87 | 0.0556 | 7440727 | https://doi.org/10.1039/C3TA15051H
VO2 | peroxidase | naked | 1.69 | 0.0000147 | 1.77e-06 | 2 | 700 | 103.1 | 103.1 | 0 | 0 | H2O2 | 5 | 25 | 5 | 0.1 | 10 | 1 | 0.815 | -0.87 | 0.0556 | 7440727 | https://doi.org/10.1039/C3TA15051H
UO2 | peroxidase | naked | 6.423 | 0.0003285 | 5.84e-06 | 7 | 240 | 240 | 240 | 0 | 0 | H2O2 | 4.5 | 25 | 4.5 | 0.4 | 4.8 | 3 | 0.69 | -1.798 | 0.0388 | 13824000 | https://doi.org/10.1007/s00604-019-3624-1
UO2 | peroxidase | naked | 0.549 | 0.0003539 | 6.29e-06 | 7 | 240 | 240 | 240 | 0 | 0 | TMB | 4.5 | 25 | 4.5 | 0.4 | 4.8 | 3 | 0.69 | -1.798 | 0.0388 | 13824000 | https://doi.org/10.1007/s00604-019-3624-1
Ir | peroxidase | naked | 0.12 | 0.2011903 | 0.0001256 | 7 | 2.4 | 2.4 | 2.4 | 0 | 0 | TMB | 4 | 20 | 2 | 0.25 | 0.12 | 3 | 2.2 | 1 | 0 | 13.82 | https://doi.org/10.1039/D0RA05342B
Ir | peroxidase | naked | 3.27 | 0.3615338 | 0.0002257 | 7 | 2.4 | 2.4 | 2.4 | 0 | 0 | H2O2 | 4 | 20 | 2 | 0.25 | 0.12 | 3 | 2.2 | 1 | 0 | 13.82 | https://doi.org/10.1039/D0RA05342B
Fe3O4 | peroxidase | naked | 1.22 | 0.0254126 | 0.00439 | 7 | 10 | 10 | 10 | 0 | 0 | ABTS | 3.5 | 25 | 40 | 0 | 40 | 3 | 5.49 | -0.237 | 0.0293 | 1000 | https://doi.org/10.3390/nano10020313
Cu2O | peroxidase | naked | 0.256 | 0.0000001 | 7.58e-06 | 7 | 200 | 200 | 200 | 0 | 0 | TMB | 4 | 40 | 5 | 5 | 10000 | 3 | 3.8 | 0.52 | 0.011 | 8000000 | https://doi.org/10.1039/D0TB03005H
Cu2O | peroxidase | naked | 0.86 | 0.0000003 | 1.81e-05 | 7 | 200 | 200 | 200 | 0 | 0 | H2O2 | 4 | 40 | 5 | 5 | 10000 | 3 | 3.8 | 0.52 | 0.011 | 8000000 | https://doi.org/10.1039/D0TB03005H
Cu2O | peroxidase | naked | 0.128 | 0.0000002 | 1.11e-05 | 7 | 200 | 200 | 200 | 0 | 0 | TMB | 4 | 40 | 5 | 5 | 10000 | 3 | 3.8 | 0.52 | 0.011 | 8000000 | https://doi.org/10.1039/D0TB03005H
Cu2O | peroxidase | naked | 0.729 | 0.0000004 | 2.68e-05 | 7 | 200 | 200 | 200 | 0 | 0 | H2O2 | 4 | 40 | 5 | 5 | 10000 | 3 | 3.8 | 0.52 | 0.011 | 8000000 | https://doi.org/10.1039/D0TB03005H
Cu2O | peroxidase | naked | 0.9 | 0.0005821 | 0.0001017 | 7 | 800 | 800 | 800 | 0 | 0 | TMB | 4 | 50 | 25 | 0.7 | 25 | 3 | 3.8 | 0.52 | 0.011 | 512000000 | https://doi.org/10.1016/j.talanta.2020.121990
Cu2O | peroxidase | naked | 20.38 | 0.0004797 | 8.38e-05 | 7 | 800 | 800 | 800 | 0 | 0 | H2O2 | 4 | 50 | 25 | 0.7 | 25 | 3 | 3.8 | 0.52 | 0.011 | 512000000 | https://doi.org/10.1016/j.talanta.2020.121990
Au-Cu2O | peroxidase | naked | 0.21 | 0.0003480 | 6.08e-05 | 7 | 850 | 850 | 850 | 0 | 0 | TMB | 4 | 50 | 25 | 0.7 | 25 | 3 | 1.9 | 0.26 | 0.0055 | 614125000 | https://doi.org/10.1016/j.talanta.2020.121990
Au-Cu2O | peroxidase | naked | 10.56 | 0.0003824 | 6.68e-05 | 7 | 850 | 850 | 850 | 0 | 0 | H2O2 | 4 | 50 | 25 | 0.7 | 25 | 3 | 1.9 | 0.26 | 0.0055 | 614125000 | https://doi.org/10.1016/j.talanta.2020.121990
RuO2 | peroxidase | naked | 0.099 | 0.0013970 | 0.00021 | 7 | 2 | 2 | 2 | 0 | 0 | TMB | 3 | 25 | 1 | 1 | 20 | 3 | 2.2 | 0.38 | 0.0122 | 8 | https://doi.org/10.1021/acsami.0c07886
RuO2 | peroxidase | naked | 0.146 | 0.0013970 | 0.00021 | 7 | 2 | 2 | 2 | 0 | 0 | H2O2 | 3 | 25 | 1 | 1 | 20 | 3 | 2.2 | 0.38 | 0.0122 | 8 | https://doi.org/10.1021/acsami.0c07886
Au-CeO2 | peroxidase | naked | 0.29 | 0.0000447 | 3.9e-05 | 7 | 75 | 75 | 75 | 0 | 1 | TMB | 4 | 45 | 2000 | 1 | 150 | 3 | 1.12 | -0.87 | 0.0396 | 421875 | https://doi.org/10.1016/j.jcis.2017.11.064
Au-CeO2 | peroxidase | naked | 44.69 | 0.0000256 | 2.23e-05 | 7 | 75 | 75 | 75 | 0 | 1 | H2O2 | 4 | 45 | 2000 | 1 | 150 | 3 | 1.12 | -0.87 | 0.0396 | 421875 | https://doi.org/10.1016/j.jcis.2017.11.064
ZnCo2O4 | peroxidase | naked | 0.23 | 0.0000117 | 4.75e-05 | 7 | 250 | 250 | 250 | 1 | 0 | H2O2 | 5 | 45 | 100 | 50 | 1000 | 3 | 2.705 | -0.5809 | 0.0314 | 15625000 | https://doi.org/10.1016/j.talanta.2020.121680
ZnCo2O4 | peroxidase | naked | 0.4 | 0.0000146 | 5.9e-05 | 7 | 250 | 250 | 250 | 1 | 0 | OPD | 5 | 45 | 100 | 50 | 1000 | 3 | 2.705 | -0.5809 | 0.0314 | 15625000 | https://doi.org/10.1016/j.talanta.2020.121680
LaCoO3 | peroxidase | naked | 0.24 | 8.5798160 | 0.000349 | 5 | 70 | 70 | 70 | 0 | 1 | TMB | 6 | 25 | 100 | 25 | 0.01 | 3 | 1.9867 | -1.3895 | 0.0328 | 343000 | https://doi.org/10.1039/C7NJ01177F
LaCoO3 | peroxidase | naked | 15 | 8.6044000 | 0.00035 | 5 | 70 | 70 | 70 | 0 | 1 | H2O2 | 6 | 25 | 100 | 25 | 0.01 | 3 | 1.9867 | -1.3895 | 0.0328 | 343000 | https://doi.org/10.1039/C7NJ01177F
LaNiO3 | peroxidase | naked | 0.105 | 0.0088911 | 0.000362 | 7 | 600 | 600 | 600 | 0 | 1 | TMB | 4.5 | 37 | 40 | 1 | 10 | 3 | 2.0067 | -1.3145 | 0.0309 | 216000000 | https://doi.org/10.7150/thno.19257
LaNiO3 | peroxidase | naked | 90.05 | 0.0638586 | 0.0026 | 7 | 600 | 600 | 600 | 0 | 1 | H2O2 | 4.5 | 37 | 40 | 1 | 10 | 3 | 2.0067 | -1.3145 | 0.0309 | 216000000 | https://doi.org/10.7150/thno.19257
CeVO4 | peroxidase | naked | 1.326 | 0.0000307 | 3.61e-05 | 4 | 80 | 10 | 10 | 0 | 1 | TMB | 4 | 25 | 2 | 0.8 | 300 | 1 | 1.375 | -0.689 | 0.0498 | 8000 | https://doi.org/10.1039/C6TB01881E
CeVO4 | peroxidase | naked | 0.157 | 0.0000725 | 8.53e-05 | 4 | 80 | 10 | 10 | 0 | 1 | H2O2 | 4 | 25 | 2 | 0.8 | 300 | 1 | 1.375 | -0.689 | 0.0498 | 8000 | https://doi.org/10.1039/C6TB01881E
Tb2(MoO4)3 | peroxidase | naked | 0.911 | 0.0000016 | 1.01e-05 | 4 | 300 | 300 | 40 | 0 | 0 | TMB | 4 | 25 | 0.2 | 1.3 | 5000 | 2 | 1.4867 | -1.1405 | 0.0536 | 3600000 | https://doi.org/10.1016/j.saa.2017.06.006
Tb2(MoO4)3 | peroxidase | naked | 0.035 | 0.0000043 | 2.68e-05 | 4 | 300 | 300 | 40 | 0 | 0 | H2O2 | 4 | 25 | 0.2 | 1.3 | 5000 | 2 | 1.4867 | -1.1405 | 0.0536 | 3600000 | https://doi.org/10.1016/j.saa.2017.06.006
NiPd | peroxidase | naked | 0.11 | 0.0005577 | 1.52e-05 | 5 | 40 | 40 | 40 | 0 | 1 | TMB | 5 | 25 | 50 | 0.25 | 4.5 | 3 | 2.055 | 0.3325 | 0 | 64000 | https://doi.org/10.1039/C6CC00194G
NiPd | peroxidase | naked | 0.66 | 0.0096052 | 0.0002618 | 5 | 40 | 40 | 40 | 0 | 1 | H2O2 | 5 | 25 | 50 | 0.25 | 4.5 | 3 | 2.055 | 0.3325 | 0 | 64000 | https://doi.org/10.1039/C6CC00194G
NiTe | peroxidase | naked | 0.11 | 0.0000040 | 4.27e-05 | 5 | 5000 | 45 | 45 | 0 | 0 | ABTS | 4 | 30 | 0.1 | 60 | 2000 | 1 | 2.005 | 0.1395 | 0 | 10125000 | https://doi.org/10.1039/C4CC06684G
Pt | peroxidase | naked | 1.361 | 0.0060419 | 0.003097 | 7 | 30 | 30 | 30 | 0 | 1 | TMB | 4 | 22 | 1000 | 100 | 100 | 3 | 2.28 | 1.188 | 0 | 27000 | https://doi.org/10.1002/adhm.201500173
Pt | peroxidase | naked | 0.42 | 0.0003637 | 3.02e-05 | 7 | 2 | 2 | 2 | 0 | 1 | TMB | 5 | 22 | 500 | 0.42 | 16.2 | 3 | 2.28 | 1.188 | 0 | 8 | https://doi.org/10.1016/j.aca.2014.10.011
Pt | peroxidase | naked | 0.096 | 0.0000184 | 0.0001414 | 7 | 3 | 3 | 3 | 0 | 0 | TMB | 5 | 30 | 10 | 0.5 | 1500 | 3 | 2.28 | 1.188 | 0 | 27 | https://doi.org/10.1021/acsami.7b01616
Pt | peroxidase | naked | 3.07 | 0.0000236 | 0.0001817 | 7 | 3 | 3 | 3 | 0 | 0 | H2O2 | 5 | 30 | 10 | 0.5 | 1500 | 3 | 2.28 | 1.188 | 0 | 27 | https://doi.org/10.1021/acsami.7b01616
Ru | peroxidase | naked | 0.234 | 0.0500297 | 0.00495 | 2 | 25 | 25 | 25 | 0 | 0 | TMB | 7.4 | 22 | 0.1 | 0.1 | 10 | 3 | 2.2 | 0.45 | 0 | 15625 | https://doi.org/10.1039/C7RA10370K
Ru | peroxidase | naked | 2.206 | 0.3533407 | 0.03496 | 2 | 25 | 25 | 25 | 0 | 0 | H2O2 | 7.4 | 22 | 0.1 | 0.1 | 10 | 3 | 2.2 | 0.45 | 0 | 15625 | https://doi.org/10.1039/C7RA10370K
Au | peroxidase | PEG(polyethylene glycol) | 0.155 | 0.0001414 | 8.32e-05 | 0 | 8.1 | 8.1 | 8.1 | 0 | 0 | TMB | 4 | 37 | 1000 | 0.5 | 110 | 3 | 2.54 | 1.692 | 0 | 531.44 | https://doi.org/10.1007/s13205-017-1082-1
Au | peroxidase | PEG(polyethylene glycol) | 191 | 0.0001704 | 6.38e-05 | 0 | 8.1 | 8.1 | 8.1 | 0 | 0 | H2O2 | 4 | 37 | 1000 | 0.5 | 70 | 3 | 2.54 | 1.692 | 0 | 531.44 | https://doi.org/10.1007/s13205-017-1082-1
Au | peroxidase | PEG(polyethylene glycol)+ATP | 0.197 | 0.0002499 | 0.000147 | 0 | 8.1 | 8.1 | 8.1 | 0 | 0 | TMB | 4 | 37 | 1000 | 0.5 | 110 | 3 | 2.54 | 1.692 | 0 | 531.44 | https://doi.org/10.1007/s13205-017-1082-1
Au | peroxidase | PEG(polyethylene glycol)+ATP | 175 | 0.0002340 | 8.76e-05 | 0 | 8.1 | 8.1 | 8.1 | 0 | 0 | H2O2 | 4 | 37 | 1000 | 0.5 | 70 | 3 | 2.54 | 1.692 | 0 | 531.44 | https://doi.org/10.1007/s13205-017-1082-1
Au | peroxidase | trisodium citrate | 0.134 | 0.0001640 | 9.65e-05 | 0 | 15.3 | 15.3 | 15.3 | 0 | 0 | TMB | 4 | 37 | 1000 | 0.5 | 110 | 3 | 2.54 | 1.692 | 0 | 3581.58 | https://doi.org/10.1007/s13205-017-1082-1
Au | peroxidase | trisodium citrate | 213 | 0.0002831 | 0.000106 | 0 | 15.3 | 15.3 | 15.3 | 0 | 0 | H2O2 | 4 | 37 | 1000 | 0.5 | 70 | 3 | 2.54 | 1.692 | 0 | 3581.58 | https://doi.org/10.1007/s13205-017-1082-1
Au | peroxidase | trisodium citrate+ATP | 0.168 | 0.0002227 | 0.000131 | 0 | 15.3 | 15.3 | 15.3 | 0 | 0 | TMB | 4 | 37 | 1000 | 0.5 | 110 | 3 | 2.54 | 1.692 | 0 | 3581.58 | https://doi.org/10.1007/s13205-017-1082-1
Au | peroxidase | trisodium citrate+ATP | 196 | 0.0002626 | 9.83e-05 | 0 | 15.3 | 15.3 | 15.3 | 0 | 0 | H2O2 | 4 | 37 | 1000 | 0.5 | 70 | 3 | 2.54 | 1.692 | 0 | 3581.58 | https://doi.org/10.1007/s13205-017-1082-1
CeO2 | peroxidase | F- | 0.062 | 0.0000947 | 5.5e-06 | 7 | 5 | 5 | 5 | 0 | 0 | ABTS | 4 | 25 | 1 | 5 | 10 | 3 | 1.12 | -0.87 | 0.0396 | 125 | https://doi.org/10.1039/C6NR02730J
CeO2 | peroxidase | F- | 0.14 | 0.0000108 | 6.3e-07 | 7 | 5 | 5 | 5 | 0 | 0 | TMB | 4 | 25 | 1 | 5 | 10 | 3 | 1.12 | -0.87 | 0.0396 | 125 | https://doi.org/10.1039/C6NR02730J
CeO2 | peroxidase | H2TCPP (5;10;15;20-tetrakis(4-carboxyl phenyl)-porphyrin) | 1.06 | 0.0011574 | 0.000269 | 7 | 200 | 21 | 21 | 0 | 0 | TMB | 3.8 | 40 | 25 | 0.05 | 40 | 1 | 1.12 | -0.87 | 0.0396 | 88200 | https://doi.org/10.1016/j.msec.2015.10.046
CeO2 | peroxidase | H2TCPP (5;10;15;20-tetrakis(4-carboxyl phenyl)-porphyrin) | 36.6 | 0.0000213 | 4.96e-06 | 7 | 200 | 21 | 21 | 0 | 0 | H2O2 | 3.8 | 40 | 25 | 0.05 | 40 | 1 | 1.12 | -0.87 | 0.0396 | 88200 | https://doi.org/10.1016/j.msec.2015.10.046
CeO2 | peroxidase | H2TCPP (5;10;15;20-tetrakis(4-carboxyl phenyl)-porphyrin) | 0.0854 | 0.1871696 | 4.35e-05 | 7 | 4 | 4 | 4 | 0 | 0 | TMB | 3.8 | 40 | 25 | 0.05 | 0.04 | 3 | 1.12 | -0.87 | 0.0396 | 64 | https://doi.org/10.1016/j.snb.2016.09.049
CeO2 | peroxidase | H2TCPP (5;10;15;20-tetrakis(4-carboxyl phenyl)-porphyrin) | 0.254 | 0.0563660 | 1.31e-05 | 7 | 4 | 4 | 4 | 0 | 0 | H2O2 | 3.8 | 40 | 25 | 0.05 | 0.04 | 3 | 1.12 | -0.87 | 0.0396 | 64 | https://doi.org/10.1016/j.snb.2016.09.049
Fe3O4 | peroxidase | Adenosine triphosphate | 0.088 | 0.0000188 | 4.06e-06 | 7 | 500 | 500 | 500 | 0 | 0 | TMB | 4 | 25 | 10 | 0.5 | 50 | 3 | 5.49 | -0.44 | 0.0347 | 125000000 | https://doi.org/10.1021/acs.analchem.9b04116
Fe3O4 | peroxidase | Adenosine triphosphate | 30.24 | 0.0000158 | 3.42e-06 | 7 | 500 | 500 | 500 | 0 | 0 | H2O2 | 4 | 25 | 10 | 0.5 | 50 | 3 | 5.49 | -0.44 | 0.0347 | 125000000 | https://doi.org/10.1021/acs.analchem.9b04116
Fe3O4 | peroxidase | Citric | 0.24 | 0.0001125 | 0.00017 | 7 | 30 | 30 | 30 | 0 | 0 | TMB | 7.4 | 37 | 530 | 3 | 350 | 3 | 5.49 | -0.44 | 0.0347 | 27000 | https://doi.org/10.1016/j.biomaterials.2009.05.005
Fe3O4 | peroxidase | Carboxymethyl dextran | 0.3 | 0.0000827 | 0.000125 | 7 | 40 | 40 | 40 | 0 | 0 | TMB | 7.4 | 37 | 530 | 3 | 350 | 3 | 5.49 | -0.44 | 0.0347 | 64000 | https://doi.org/10.1016/j.biomaterials.2009.05.005
Fe3O4 | peroxidase | Heparin | 0.22 | 0.0001588 | 0.00024 | 7 | 40 | 40 | 40 | 0 | 0 | TMB | 7.4 | 37 | 530 | 3 | 350 | 3 | 5.49 | -0.44 | 0.0347 | 64000 | https://doi.org/10.1016/j.biomaterials.2009.05.005
Fe3O4 | peroxidase | Glycine | 0.55 | 0.0000635 | 9.6e-05 | 7 | 40 | 40 | 40 | 0 | 0 | TMB | 7.4 | 37 | 530 | 3 | 350 | 3 | 5.49 | -0.44 | 0.0347 | 64000 | https://doi.org/10.1016/j.biomaterials.2009.05.005
Fe3O4 | peroxidase | Polylysine | 0.69 | 0.0000304 | 4.6e-05 | 7 | 40 | 40 | 40 | 0 | 0 | TMB | 7.4 | 37 | 530 | 3 | 350 | 3 | 5.49 | -0.44 | 0.0347 | 64000 | https://doi.org/10.1016/j.biomaterials.2009.05.005
Fe3O4 | peroxidase | Polyethylenimine | 0.71 | 0.0000278 | 4.2e-05 | 7 | 40 | 40 | 40 | 0 | 0 | TMB | 7.4 | 37 | 530 | 3 | 350 | 3 | 5.49 | -0.44 | 0.0347 | 64000 | https://doi.org/10.1016/j.biomaterials.2009.05.005
Fe3O4 | peroxidase | Citric | 0.73 | 0.0000959 | 0.000145 | 7 | 30 | 30 | 30 | 0 | 0 | ABTS | 7.4 | 37 | 530 | 2.5 | 350 | 3 | 5.49 | -0.44 | 0.0347 | 27000 | https://doi.org/10.1016/j.biomaterials.2009.05.005
Fe3O4 | peroxidase | Carboxymethyl dextran | 0.81 | 0.0000761 | 0.000115 | 7 | 40 | 40 | 40 | 0 | 0 | ABTS | 7.4 | 37 | 530 | 2.5 | 350 | 3 | 5.49 | -0.44 | 0.0347 | 64000 | https://doi.org/10.1016/j.biomaterials.2009.05.005
Fe3O4 | peroxidase | Heparin | 0.96 | 0.0000344 | 5.2e-05 | 7 | 40 | 40 | 40 | 0 | 0 | ABTS | 7.4 | 37 | 530 | 2.5 | 350 | 3 | 5.49 | -0.44 | 0.0347 | 64000 | https://doi.org/10.1016/j.biomaterials.2009.05.005
Fe3O4 | peroxidase | Glycine | 0.2 | 0.0001965 | 0.000297 | 7 | 40 | 40 | 40 | 0 | 0 | ABTS | 7.4 | 37 | 530 | 2.5 | 350 | 3 | 5.49 | -0.44 | 0.0347 | 64000 | https://doi.org/10.1016/j.biomaterials.2009.05.005
Fe3O4 | peroxidase | Polylysine | 0.19 | 0.0002977 | 0.00045 | 7 | 40 | 40 | 40 | 0 | 0 | ABTS | 7.4 | 37 | 530 | 2.5 | 350 | 3 | 5.49 | -0.44 | 0.0347 | 64000 | https://doi.org/10.1016/j.biomaterials.2009.05.005
Fe3O4 | peroxidase | Polyethylenimine | 0.12 | 0.0004036 | 0.00061 | 7 | 40 | 40 | 40 | 0 | 0 | ABTS | 7.4 | 37 | 530 | 2.5 | 350 | 3 | 5.49 | -0.44 | 0.0347 | 64000 | https://doi.org/10.1016/j.biomaterials.2009.05.005
Fe3O4 | peroxidase | Dopamine | 0.00275 | 0.0001644 | 1.42e-05 | 7 | 3.5 | 3.5 | 3.5 | 0 | 0 | H2O2 | 4.6 | 25 | 100 | 3.65 | 20 | 3 | 5.49 | -0.44 | 0.0347 | 42.88 | https://doi.org/10.1088/1361-6463/aa5bf6
MnFe2O4 | peroxidase | Dopamine | 0.00034 | 0.0013746 | 0.0001192 | 0 | 2.7 | 2.7 | 2.7 | 0 | 0 | H2O2 | 4.6 | 25 | 100 | 3.65 | 20 | 3 | 0.775 | -0.81 | 0.0341 | 19.68 | https://doi.org/10.1088/1361-6463/aa5bf6
NiFe2O4 | peroxidase | Dopamine | 0.00034 | 0.0004641 | 3.96e-05 | 0 | 2.6 | 2.6 | 2.6 | 0 | 0 | H2O2 | 4.6 | 25 | 100 | 3.65 | 20 | 3 | 0.955 | -0.345 | 0.0362 | 17.58 | https://doi.org/10.1088/1361-6463/aa5bf6
CuFe2O4 | peroxidase | Dopamine | 0.00118 | 0.0009491 | 8.23e-05 | 0 | 2.3 | 2.3 | 2.3 | 0 | 0 | H2O2 | 4.6 | 25 | 100 | 3.65 | 20 | 3 | 0.95 | -0.0515 | 0.0354 | 12.17 | https://doi.org/10.1088/1361-6463/aa5bf6
CoFe2O4 | peroxidase | Dopamine | 0.00521 | 0.0028038 | 0.000239 | 0 | 2.2 | 2.2 | 2.2 | 0 | 0 | H2O2 | 4.6 | 25 | 100 | 3.65 | 20 | 3 | 0.94 | -0.36 | 0.0371 | 10.65 | https://doi.org/10.1088/1361-6463/aa5bf6
Ir | peroxidase | tannic acid | 0.03 | 0.0085009 | 1.7e-05 | 0 | 3.5 | 3.5 | 3.5 | 0 | 1 | TMB | 4 | 35 | 2 | 0.25 | 0.3844 | 3 | 2.2 | 1 | 0 | 42.88 | https://doi.org/10.1016/j.snb.2016.11.145
Ir | peroxidase | tannin acid | 18.02 | 0.0405042 | 8.1e-05 | 0 | 3.5 | 3.5 | 3.5 | 0 | 1 | H2O2 | 4 | 35 | 2 | 0.25 | 0.3844 | 3 | 2.2 | 1 | 0 | 42.88 | https://doi.org/10.1016/j.snb.2016.11.145
FeWO4 | peroxidase | PEG(polyethylene glycol) | 0.03 | 0.0002450 | 0.0001225 | 2 | 15.7 | 15.7 | 15.7 | 1 | 0 | TMB | 4 | 25 | 0.1 | 0.3 | 0 | 3 | 0.915 | -0.265 | 0.0539 | 3869.89 | https://doi.org/10.1002/smll.202003496
FeWO4 | peroxidase | PEG(polyethylene glycol) | 3.26 | 0.0087000 | 0.00435 | 2 | 15.7 | 15.7 | 15.7 | 1 | 0 | H2O2 | 4 | 25 | 0.1 | 0.3 | 0 | 3 | 0.915 | -0.265 | 0.0539 | 3869.89 | https://doi.org/10.1002/smll.202003496
Fe2O3 | peroxidase | Dopamine-COOH | 0.0992 | 0.0000316 | 1.56e-06 | 7 | 250 | 250 | 250 | 0 | 0 | TMB | 3.6 | 25 | 700 | 0.9 | 15 | 3 | 3.66 | -0.037 | 0.0435 | 15625000 | https://doi.org/10.1021/acsanm.0c02807
Fe2O3 | peroxidase | Dopamine-COOH | 114 | 0.0000399 | 1.97e-06 | 7 | 250 | 250 | 250 | 0 | 0 | H2O2 | 3.6 | 25 | 700 | 0.9 | 15 | 3 | 3.66 | -0.037 | 0.0435 | 15625000 | https://doi.org/10.1021/acsanm.0c02807
CeO2 | oxidase | naked | 0.18 | 0.0020653 | 0.0012 | 0 | 5 | 5 | 5 | 0 | 0 | ABTS | 4 | 25 | 0 | 2 | 100 | 3 | 0.56 | -0.87 | 0.0396 | 125 | https://doi.org/10.1039/C6NR02730J
CeO2 | oxidase | naked | 1.5 | 0.0009466 | 0.00055 | 0 | 5 | 5 | 5 | 0 | 0 | TMB | 4 | 25 | 0 | 0.1 | 100 | 3 | 0.56 | -0.87 | 0.0396 | 125 | https://doi.org/10.1039/C6NR02730J
Mn3O4 | oxidase | naked | 0.025 | 0.0023202 | 5.07e-05 | 4 | 150 | 150 | 150 | 0 | 0 | TMB | 3.5 | 35 | 0 | 0.1 | 5 | 3 | 1.1625 | -1.18 | 0.0327 | 3375000 | https://doi.org/10.1039/C5AY01732G
MnO2 | oxidase | naked | 0.0612 | 0.0005321 | 0.000306 | 4 | 70 | 70 | 70 | 0 | 0 | AR | 9 | 25 | 0 | 0.01 | 50 | 3 | 0.775 | -1.18 | 0.0597 | 343000 | https://doi.org/10.1016/j.jcis.2019.01.061
Fe3O4 | oxidase | naked | 0.0963 | 0.0000051 | 1.1e-06 | 7 | 35 | 35 | 35 | 0 | 0 | AR | 9 | 25 | 0 | 0.01 | 50 | 3 | 1.3725 | -0.239 | 0.0347 | 42875 | https://doi.org/10.1016/j.jcis.2019.01.061
Mn2Fe2O5 | oxidase | naked | 0.0342 | 0.0014717 | 0.000244 | 0 | 75 | 75 | 75 | 0 | 0 | AR | 9 | 25 | 0 | 0.01 | 50 | 3 | 1.972 | -0.6085 | 0.0339 | 421875 | https://doi.org/10.1016/j.jcis.2019.01.061
Mn2Fe2O5 | oxidase | naked | 0.0401 | 0.0018698 | 0.00031 | 0 | 51 | 51 | 51 | 0 | 0 | AR | 9 | 25 | 0 | 0.01 | 50 | 3 | 1.972 | -0.6085 | 0.0339 | 132651 | https://doi.org/10.1016/j.jcis.2019.01.061
Mn2Fe2O5 | oxidase | naked | 0.0486 | 0.0037698 | 0.000625 | 0 | 39 | 39 | 39 | 0 | 0 | AR | 9 | 25 | 0 | 0.01 | 50 | 3 | 1.972 | -0.6085 | 0.0339 | 59319 | https://doi.org/10.1016/j.jcis.2019.01.061
CeO2 | oxidase | naked | 0.96 | 0.0163505 | 0.00019 | 7 | 10.2 | 10.2 | 10.2 | 1 | 0 | TMB | 4 | 25 | 0 | 10 | 2 | 3 | 0.56 | -0.87 | 0.0396 | 1061.208 | https://doi.org/10.1039/D0NR04177G
CeO2 | oxidase | naked | 26.64 | 0.0051633 | 6e-05 | 7 | 31.1 | 31.1 | 31.1 | 1 | 0 | TMB | 4 | 25 | 0 | 10 | 2 | 3 | 0.56 | -0.87 | 0.0396 | 30080.231 | https://doi.org/10.1039/D0NR04177G
CeO2 | oxidase | naked | 0.07 | 0.0086055 | 0.0001 | 7 | 6.1 | 6.1 | 6.1 | 1 | 0 | TMB | 4 | 25 | 0 | 10 | 2 | 3 | 0.56 | -0.87 | 0.0396 | 226.981 | https://doi.org/10.1039/D0NR04177G
CeO2 | oxidase | naked | 0.35 | 0.0001205 | 0.00014 | 7 | 150 | 8 | 8 | 0 | 0 | TMB | 4 | 25 | 0 | 0.5 | 200 | 1 | 0.56 | -0.87 | 0.0396 | 9600 | https://doi.org/10.1016/j.cej.2017.08.026
MnFe2O4 | oxidase | naked | 0.03776 | 0.0821331 | 0.00032 | 0 | 150 | 150 | 150 | 0 | 0 | TMB | 4 | 28 | 0 | 0.6 | 0.8986 | 3 | 2.605 | -0.6085 | 0.0339 | 3375000 | https://doi.org/10.1002/asia.201500942
Co3O4 | oxidase | naked | 0.051 | 0.0001987 | 3.3e-05 | 7 | 5 | 5 | 5 | 0 | 0 | TMB | 4 | 40 | 0 | 0.25 | 40 | 3 | 1.41 | -0.34 | 0.0339 | 125 | https://doi.org/10.1021/jf500950p
Co3O4 | oxidase | naked | 0.037 | 0.0001926 | 3.2e-05 | 7 | 5 | 5 | 5 | 0 | 0 | ABTS | 4 | 40 | 0 | 0.25 | 40 | 3 | 1.41 | -0.34 | 0.0339 | 125 | https://doi.org/10.1021/jf500950p
NiO | oxidase | naked | 0.00062 |  |  | 7 | 20 | 20 | 20 | 0 | 0 | AR | 7.4 | 25 | 0 | 0 | 30 | 3 | 1.91 | -0.25 | 0.0241 | 8000 | https://doi.org/10.1039/C8CC07062H
CuCo2O4 | oxidase | naked | 0.032 | 0.0005325 | 0.000217 | 0 | 1500 | 300 | 300 | 0 | 0 | TMB | 4 | 25 | 0 | 0.1 | 100 | 1 | 2.83 | -0.0315 | 0.0356 | 135000000 | https://doi.org/10.1016/j.colsurfb.2019.110764
MnCo2O4 | oxidase | naked | 0.009 | 0.0014303 | 6.04e-05 | 7 | 60 | 60 | 60 | 1 | 0 | TMB | 4 | 25 | 0 | 0.5 | 10 | 3 | 2.655 | -0.79 | 0.0342 | 216000 | https://doi.org/10.1016/j.snb.2018.04.150
NiCo2O4 | oxidase | naked | 0.127 | 0.1201597 | 9.99e-06 | 0 | 100 | 100 | 100 | 1 | 0 | TMB | 4 | 37 | 0 | 0.8 | 0.02 | 3 | 2.835 | -0.325 | 0.0364 | 1000000 | https://doi.org/10.1016/j.aca.2016.11.035
Co3O4 | oxidase | naked | 0.0469 | 0.3684240 | 0.0459 | 7 | 360 | 360 | 360 | 0 | 0 | TMB | 4.5 | 30 | 0 | 0.5 | 30 | 3 | 1.41 | -0.34 | 0.0338 | 46656000 | https://doi.org/10.1016/j.bios.2020.112342
MoO3 | oxidase | naked | 1.6769 |  | 0 | 3 | 3 | 3 | 3 | 0 | 0 | ABTS | 5 | 37 | 0 | 30 | 50 | 3 | 0.72 | -1.05 | 0.0822 | 27 | https://doi.org/10.1016/j.aca.2020.01.035
CeO2 | oxidase | poly(acrylic acid) | 3.8 | 0.0240954 | 0.0007 | 7 | 5 | 5 | 5 | 0 | 0 | TMB | 4 | 37 | 0 | 0.04 | 5 | 3 | 0.325 | -0.87 | 0.0396 | 125 | https://doi.org/10.1002/ange.200805279
CeO2 | oxidase | poly(acrylic acid) | 6.9 | 0.0123919 | 0.00036 | 7 | 5 | 5 | 5 | 0 | 0 | TMB | 5 | 37 | 0 | 0.04 | 5 | 3 | 0.325 | -0.87 | 0.0396 | 125 | https://doi.org/10.1002/ange.200805279
CeO2 | oxidase | poly(acrylic acid) | 2.4 | 0.0034422 | 0.0001 | 7 | 5 | 5 | 5 | 0 | 0 | TMB | 6 | 37 | 0 | 0.04 | 5 | 3 | 0.325 | -0.87 | 0.0396 | 125 | https://doi.org/10.1002/ange.200805279
CeO2 | oxidase | poly(acrylic acid) | 1.3 | 0.0034422 | 0.0001 | 7 | 5 | 5 | 5 | 0 | 0 | TMB | 7 | 37 | 0 | 0.04 | 5 | 3 | 0.325 | -0.87 | 0.0396 | 125 | https://doi.org/10.1002/ange.200805279
CeO2 | oxidase | poly(acrylic acid) | 1.9 | 0.0206532 | 0.0006 | 7 | 12 | 12 | 12 | 0 | 0 | TMB | 4 | 37 | 0 | 0.04 | 5 | 3 | 0.325 | -0.87 | 0.0396 | 1728 | https://doi.org/10.1002/ange.200805279
CeO2 | oxidase | dextran | 1.8 | 0.0172110 | 0.0005 | 7 | 14 | 14 | 14 | 0 | 0 | TMB | 4 | 37 | 0 | 0.04 | 5 | 3 | 0.325 | -0.87 | 0.0396 | 2744 | https://doi.org/10.1002/ange.200805279
CeO2 | oxidase | dextran | 0.8 | 0.0103266 | 0.0003 | 7 | 100 | 100 | 100 | 0 | 0 | TMB | 4 | 37 | 0 | 0.04 | 5 | 3 | 0.325 | -0.87 | 0.0396 | 1000000 | https://doi.org/10.1002/ange.200805279
MnO2 | oxidase | PGMA | 0.59 | 0.0000932 | 0.00134 | 4 | 4500 | 4500 | 4500 | 0 | 0 | OPD | 7 | 25 | 0 | 0.1 | 1250 | 3 | 0.775 | -1.18 | 0.0597 | 91125000000 | https://doi.org/10.1039/C9NJ03527C
MnO2 | oxidase | PGMA | 2.595 | 0.0006100 | 0.00877 | 4 | 4500 | 4500 | 4500 | 0 | 0 | OPD | 7 | 25 | 0 | 0.1 | 1250 | 3 | 0.775 | -1.18 | 0.0597 | 91125000000 | https://doi.org/10.1039/C9NJ03527C
Co3O4 | catalase | naked | 34.3 | 0.1348480 | 0.0112 | 7 | 19 | 19 | 19 | 0 | 0 | H2O2 | 10 | 25 | 20 | 5 | 20 | 3 | 1.41 | -0.34 | 0.0339 | 6859 | https://doi.org/10.1016/j.molcata.2013.05.016
Mn3O4 | catalase | naked | 0.441 | 0.2425492 | 0.0053 | 4 | 50 | 50 | 50 | 0 | 0 | H2O2 | 7 | 25 | 1 | 1 | 5 | 3 | 1.1625 | -1.18 | 0.0327 | 125000 | https://doi.org/10.1002/chem.201800770
Mn3O4 | catalase | naked | 0.613 | 0.2654312 | 0.0058 | 4 | 40 | 10 | 10 | 0 | 0 | H2O2 | 7 | 25 | 1 | 1 | 5 | 3 | 1.1625 | -1.18 | 0.0327 | 4000 | https://doi.org/10.1002/chem.201800770
Mn3O4 | catalase | naked | 0.367 | 0.3386536 | 0.0074 | 4 | 130 | 130 | 10 | 0 | 0 | H2O2 | 7 | 25 | 1 | 1 | 5 | 2 | 1.1625 | -1.18 | 0.0327 | 169000 | https://doi.org/10.1002/chem.201800770
Mn3O4 | catalase | naked | 0.69 | 0.9976552 | 0.0218 | 4 | 60 | 60 | 10 | 0 | 0 | H2O2 | 7 | 25 | 1 | 1 | 5 | 3 | 1.1625 | -1.18 | 0.0327 | 36000 | https://doi.org/10.1002/chem.201800770
Mn3O4 | catalase | naked | 0.52 | 5.5877844 | 0.1221 | 4 | 140 | 140 | 140 | 0 | 0 | H2O2 | 7 | 25 | 1 | 1 | 5 | 3 | 1.1625 | -1.18 | 0.0327 | 2744000 | https://doi.org/10.1002/chem.201800770
RuO2 | catalase | naked | 3.59 | 0.2539060 | 0.038167 | 7 | 2 | 2 | 2 | 0 | 0 | H2O2 | 0 | 0 | 1 | 0 | 20 | 3 | 3.8 | 0.52 | 0.011 | 8 | https://doi.org/10.1021/acsami.0c07886