## Sheet1
Elements | Electronegativity | Ionic radius | Core size (nm) | Hydro size (nm) | Surface charge (mV) | Surface area (m2/g) | Cell type | Exposure dose (ug/mL) | Number of atoms | Molecular weight (g/mol) | Topological polar surface area (Å²) | a (Å) | b (Å) | c (Å) | α (°) | β (°) | γ (°) | Density (g/cm3) | Viability (%)
Al | 1.61 | 53.5 | 14.7 | 260.4 | 0 | 101.4 | 0 | 0.4 | 5 | 101.96 | 43.4 | 4.75 | 4.75 | 12.97 | 90 | 90 | 120 | 3.87 | 81
Al | 1.61 | 53.5 | 14.7 | 260.4 | 0 | 101.4 | 0 | 50 | 5 | 101.96 | 43.4 | 4.75 | 4.75 | 12.97 | 90 | 90 | 120 | 3.87 | 81
Al | 1.61 | 53.5 | 14.7 | 230.5 | 0 | 101.4 | 1 | 1.6 | 5 | 101.96 | 43.4 | 4.75 | 4.75 | 12.97 | 90 | 90 | 120 | 3.87 | 81
Al | 1.61 | 53.5 | 14.7 | 230.5 | 0 | 101.4 | 1 | 0.8 | 5 | 101.96 | 43.4 | 4.75 | 4.75 | 12.97 | 90 | 90 | 120 | 3.87 | 82
Al | 1.61 | 53.5 | 14.7 | 230.5 | 0 | 101.4 | 1 | 3.2 | 5 | 101.96 | 43.4 | 4.75 | 4.75 | 12.97 | 90 | 90 | 120 | 3.87 | 84
Al | 1.61 | 53.5 | 14.7 | 230.5 | 0 | 101.4 | 1 | 100 | 5 | 101.96 | 43.4 | 4.75 | 4.75 | 12.97 | 90 | 90 | 120 | 3.87 | 84
Al | 1.61 | 53.5 | 14.7 | 260.4 | 0 | 101.4 | 0 | 12.5 | 5 | 101.96 | 43.4 | 4.75 | 4.75 | 12.97 | 90 | 90 | 120 | 3.87 | 85
Al | 1.61 | 53.5 | 14.7 | 260.4 | 0 | 101.4 | 0 | 100 | 5 | 101.96 | 43.4 | 4.75 | 4.75 | 12.97 | 90 | 90 | 120 | 3.87 | 85
Al | 1.61 | 53.5 | 14.7 | 230.5 | 0 | 101.4 | 1 | 6.3 | 5 | 101.96 | 43.4 | 4.75 | 4.75 | 12.97 | 90 | 90 | 120 | 3.87 | 85
Al | 1.61 | 53.5 | 14.7 | 230.5 | 0 | 101.4 | 1 | 50 | 5 | 101.96 | 43.4 | 4.75 | 4.75 | 12.97 | 90 | 90 | 120 | 3.87 | 85
Al | 1.61 | 53.5 | 14.7 | 230.5 | 0 | 101.4 | 1 | 200 | 5 | 101.96 | 43.4 | 4.75 | 4.75 | 12.97 | 90 | 90 | 120 | 3.87 | 85
Al | 1.61 | 53.5 | 14.7 | 260.4 | 0 | 101.4 | 0 | 50 | 5 | 101.96 | 43.4 | 4.75 | 4.75 | 12.97 | 90 | 90 | 120 | 3.87 | 86
Al | 1.61 | 53.5 | 14.7 | 260.4 | 0 | 101.4 | 0 | 3.2 | 5 | 101.96 | 43.4 | 4.75 | 4.75 | 12.97 | 90 | 90 | 120 | 3.87 | 86
Al | 1.61 | 53.5 | 14.7 | 260.4 | 0 | 101.4 | 0 | 12.5 | 5 | 101.96 | 43.4 | 4.75 | 4.75 | 12.97 | 90 | 90 | 120 | 3.87 | 86
Al | 1.61 | 53.5 | 14.7 | 230.5 | 0 | 101.4 | 1 | 100 | 5 | 101.96 | 43.4 | 4.75 | 4.75 | 12.97 | 90 | 90 | 120 | 3.87 | 86
Al | 1.61 | 53.5 | 14.7 | 260.4 | 0 | 101.4 | 0 | 0.4 | 5 | 101.96 | 43.4 | 4.75 | 4.75 | 12.97 | 90 | 90 | 120 | 3.87 | 88
Al | 1.61 | 53.5 | 14.7 | 260.4 | 0 | 101.4 | 0 | 0.8 | 5 | 101.96 | 43.4 | 4.75 | 4.75 | 12.97 | 90 | 90 | 120 | 3.87 | 89
Al | 1.61 | 53.5 | 14.7 | 230.5 | 0 | 101.4 | 1 | 12.5 | 5 | 101.96 | 43.4 | 4.75 | 4.75 | 12.97 | 90 | 90 | 120 | 3.87 | 89
Al | 1.61 | 53.5 | 14.7 | 230.5 | 0 | 101.4 | 1 | 25 | 5 | 101.96 | 43.4 | 4.75 | 4.75 | 12.97 | 90 | 90 | 120 | 3.87 | 89
Al | 1.61 | 53.5 | 14.7 | 230.5 | 0 | 101.4 | 1 | 50 | 5 | 101.96 | 43.4 | 4.75 | 4.75 | 12.97 | 90 | 90 | 120 | 3.87 | 89
Al | 1.61 | 53.5 | 14.7 | 260.4 | 0 | 101.4 | 0 | 25 | 5 | 101.96 | 43.4 | 4.75 | 4.75 | 12.97 | 90 | 90 | 120 | 3.87 | 92
Al | 1.61 | 53.5 | 14.7 | 260.4 | 0 | 101.4 | 0 | 1.6 | 5 | 101.96 | 43.4 | 4.75 | 4.75 | 12.97 | 90 | 90 | 120 | 3.87 | 92
Al | 1.61 | 53.5 | 14.7 | 230.5 | 0 | 101.4 | 1 | 0.4 | 5 | 101.96 | 43.4 | 4.75 | 4.75 | 12.97 | 90 | 90 | 120 | 3.87 | 92
Al | 1.61 | 53.5 | 14.7 | 230.5 | 0 | 101.4 | 1 | 1.6 | 5 | 101.96 | 43.4 | 4.75 | 4.75 | 12.97 | 90 | 90 | 120 | 3.87 | 92
Al | 1.61 | 53.5 | 14.7 | 260.4 | 0 | 101.4 | 0 | 200 | 5 | 101.96 | 43.4 | 4.75 | 4.75 | 12.97 | 90 | 90 | 120 | 3.87 | 93
Al | 1.61 | 53.5 | 14.7 | 260.4 | 0 | 101.4 | 0 | 1.6 | 5 | 101.96 | 43.4 | 4.75 | 4.75 | 12.97 | 90 | 90 | 120 | 3.87 | 94
Al | 1.61 | 53.5 | 14.7 |  |  | 101.4 | 0 | 3.2 | 5 | 101.96 | 43.4 | 4.75 | 4.75 | 12.97 | 90 | 90 | 120 | 3.87 | 95
Al | 1.61 | 53.5 | 14.7 | 230.5 | 0 | 101.4 | 1 | 0.4 | 5 | 101.96 | 43.4 | 4.75 | 4.75 | 12.97 | 90 | 90 | 120 | 3.87 | 95
Al | 1.61 | 53.5 | 14.7 | 230.5 | 0 | 101.4 | 1 | 200 | 5 | 101.96 | 43.4 | 4.75 | 4.75 | 12.97 | 90 | 90 | 120 | 3.87 | 95
Al | 1.61 | 53.5 | 14.7 | 230.5 | 0 | 101.4 | 1 | 25 | 5 | 101.96 | 43.4 | 4.75 | 4.75 | 12.97 | 90 | 90 | 120 | 3.87 | 95
Al | 1.61 | 53.5 | 14.7 | 260.4 | 0 | 101.4 | 0 | 6.3 | 5 | 101.96 | 43.4 | 4.75 | 4.75 | 12.97 | 90 | 90 | 120 | 3.87 | 96
Al | 1.61 | 53.5 | 14.7 | 230.5 | 0 | 101.4 | 1 | 12.5 | 5 | 101.96 | 43.4 | 4.75 | 4.75 | 12.97 | 90 | 90 | 120 | 3.87 | 96
Al | 1.61 | 53.5 | 14.7 | 260.4 | 0 | 101.4 | 0 | 0.8 | 5 | 101.96 | 43.4 | 4.75 | 4.75 | 12.97 | 90 | 90 | 120 | 3.87 | 97
Al | 1.61 | 53.5 | 14.7 | 230.5 | 0 | 101.4 | 1 | 0.8 | 5 | 101.96 | 43.4 | 4.75 | 4.75 | 12.97 | 90 | 90 | 120 | 3.87 | 97
Al | 1.61 | 53.5 | 14.7 | 230.5 | 0 | 101.4 | 1 | 6.3 | 5 | 101.96 | 43.4 | 4.75 | 4.75 | 12.97 | 90 | 90 | 120 | 3.87 | 97
Al | 1.61 | 53.5 | 14.7 | 260.4 | 0 | 101.4 | 0 | 6.3 | 5 | 101.96 | 43.4 | 4.75 | 4.75 | 12.97 | 90 | 90 | 120 | 3.87 | 98
Al | 1.61 | 53.5 | 14.7 | 260.4 | 0 | 101.4 | 0 | 25 | 5 | 101.96 | 43.4 | 4.75 | 4.75 | 12.97 | 90 | 90 | 120 | 3.87 | 99
Al | 1.61 | 53.5 | 39.7 | 267 | 36.3 | 64.7 | 0 | 0.001 | 5 | 101.96 | [8 empty] | 92.5258
Al | 1.61 | 53.5 | 39.7 | 267 | 36.3 | 64.7 | 0 | 0.01 | 5 | 101.96 | [8 empty] | 96.134
Al | 1.61 | 53.5 | 39.7 | 267 | 36.3 | 64.7 | 0 | 0.1 | 5 | 101.96 | [8 empty] | 93.5567
Al | 1.61 | 53.5 | 39.7 | 267 | 36.3 | 64.7 | 0 | 1 | 5 | 101.96 | [8 empty] | 97.6804
Al | 1.61 | 53.5 | 39.7 | 267 | 36.3 | 64.7 | 0 | 5 | 5 | 101.96 | [8 empty] | 94.8454
Al | 1.61 | 53.5 | 39.7 | 267 | 36.3 | 64.7 | 0 | 10 | 5 | 101.96 | [8 empty] | 96.3918
Al | 1.61 | 53.5 | 39.7 | 267 | 363 | 64.7 | 0 | 20 | 5 | 101.96 | [8 empty] | 92.268
Al | 1.61 | 53.5 | 39.7 | 267 | 36.3 | 64.7 | 0 | 50 | 5 | 101.96 | [8 empty] | 92.268
Al | 1.61 | 53.5 | 39.7 | 267 | 36.3 | 64.7 | 0 | 100 | 5 | 101.96 | [8 empty] | 82.732
Al | 1.61 | 53.5 | 39.7 | 267 | 36.3 | 64.7 | 0 | 0.001 | 5 | 101.96 | [8 empty] | 95.6897
Al | 1.61 | 53.5 | 39.7 | 267 | 36.3 | 64.7 | 0 | 0.01 | 5 | 101.96 | [8 empty] | 94.4828
Al | 1.61 | 53.5 | 39.7 | 267 | 36.3 | 64.7 | 0 | 0.1 | 5 | 101.96 | [8 empty] | 96.8966
Al | 1.61 | 53.5 | 39.7 | 267 | 36.3 | 64.7 | 0 | 1 | 5 | 101.96 | [8 empty] | 99.4828
Al | 1.61 | 53.5 | 39.7 | 267 | 36.3 | 64.7 | 0 | 5 | 5 | 101.96 | [8 empty] | 94.6552
Al | 1.61 | 53.5 | 39.7 | 267 | 36.3 | 64.7 | 0 | 10 | 5 | 101.96 | [8 empty] | 95.431
Al | 1.61 | 53.5 | 39.7 | 267 | 36.3 | 64.7 | 0 | 20 | 5 | 101.96 | [8 empty] | 94.3966
Al | 1.61 | 53.5 | 39.7 | 267 | 36.3 | 64.7 | 0 | 50 | 5 | 101.96 | [8 empty] | 96.4655
Al | 1.61 | 53.5 | 39.7 | 267 | 36.3 | 64.7 | 0 | 100 | 5 | 101.96 | [8 empty] | 91.0345