## Sheet1
Elements | Electronegativity | Ionic radius | Core size (nm) | Hydro size (nm) | Surface charge (mV) | Surface area (m2/g) | Cell type | Exposure dose (ug/mL) | Number of atoms | Molecular weight (g/mol) | Topological polar surface area (Å²) | a (Å) | b (Å) | c (Å) | α (°) | β (°) | γ (°) | Density (g/cm3) | Viability (%)
Co | 1.88 | 65 | 71.8 | 208.3 | 21.6 | 13 | 0 | 200 | 2 | 74.9326 | 17.1 | 4.24 | 4.24 | 4.24 | 90 | 90 | 90 | 6.31 | 13.1
Co | 1.88 | 65 | 71.8 | 191.6 | 21.6 | 13 | 1 | 200 | 2 | 74.9326 | 17.1 | 4.24 | 4.24 | 4.24 | 90 | 90 | 90 | 6.31 | 21.9
Co | 1.88 | 65 | 71.8 | 208.3 | 21.6 | 13 | 0 | 200 | 2 | 74.9326 | 17.1 | 4.24 | 4.24 | 4.24 | 90 | 90 | 90 | 6.31 | 27.8
Co | 1.88 | 65 | 71.8 | 191.6 | 21.6 | 13 | 1 | 100 | 2 | 74.9326 | 17.1 | 4.24 | 4.24 | 4.24 | 90 | 90 | 90 | 6.31 | 32.6
Co | 1.88 | 65 | 71.8 | 208.3 | 21.6 | 13 | 0 | 100 | 2 | 74.9326 | 17.1 | 4.24 | 4.24 | 4.24 | 90 | 90 | 90 | 6.31 | 32.9
Co | 1.88 | 65 | 71.8 | 191.6 | 21.6 | 13 | 1 | 200 | 2 | 74.9326 | 17.1 | 4.24 | 4.24 | 4.24 | 90 | 90 | 90 | 6.31 | 33.9
Co | 1.88 | 65 | 71.8 | 191.6 | 21.6 | 13 | 1 | 50 | 2 | 74.9326 | 17.1 | 4.24 | 4.24 | 4.24 | 90 | 90 | 90 | 6.31 | 46.5
Co | 1.88 | 65 | 71.8 | 208.3 | 21.6 | 13 | 0 | 50 | 2 | 74.9326 | 17.1 | 4.24 | 4.24 | 4.24 | 90 | 90 | 90 | 6.31 | 48.2
Co | 1.88 | 65 | 71.8 | 191.6 | 21.6 | 13 | 1 | 100 | 2 | 74.9326 | 17.1 | 4.24 | 4.24 | 4.24 | 90 | 90 | 90 | 6.31 | 50.2
Co | 1.88 | 65 | 71.8 | 208.3 | 21.6 | 13 | 0 | 100 | 2 | 74.9326 | 17.1 | 4.24 | 4.24 | 4.24 | 90 | 90 | 90 | 6.31 | 50.8
Co | 1.88 | 65 | 71.8 | 208.3 | 21.6 | 13 | 0 | 25 | 2 | 74.9326 | 17.1 | 4.24 | 4.24 | 4.24 | 90 | 90 | 90 | 6.31 | 59.9
Co | 1.88 | 65 | 71.8 | 208.3 | 21.6 | 13 | 0 | 50 | 2 | 74.9326 | 17.1 | 4.24 | 4.24 | 4.24 | 90 | 90 | 90 | 6.31 | 62.6
Co | 1.88 | 65 | 71.8 | 191.6 | 21.6 | 13 | 1 | 25 | 2 | 74.9326 | 17.1 | 4.24 | 4.24 | 4.24 | 90 | 90 | 90 | 6.31 | 67.6
Co | 1.88 | 65 | 71.8 | 191.6 | 21.6 | 13 | 1 | 50 | 2 | 74.9326 | 17.1 | 4.24 | 4.24 | 4.24 | 90 | 90 | 90 | 6.31 | 67.8
Co | 1.88 | 65 | 71.8 | 208.3 | 21.6 | 13 | 0 | 12.5 | 2 | 74.9326 | 17.1 | 4.24 | 4.24 | 4.24 | 90 | 90 | 90 | 6.31 | 67.8
Co | 1.88 | 65 | 71.8 | 208.3 | 21.6 | 13 | 0 | 6.3 | 2 | 74.9326 | 17.1 | 4.24 | 4.24 | 4.24 | 90 | 90 | 90 | 6.31 | 80.9
Co | 1.88 | 65 | 71.8 | 191.6 | 21.6 | 13 | 1 | 25 | 2 | 74.9326 | 17.1 | 4.24 | 4.24 | 4.24 | 90 | 90 | 90 | 6.31 | 81.5
Co | 1.88 | 65 | 71.8 | 208.3 | 21.6 | 13 | 0 | 3.2 | 2 | 74.9326 | 17.1 | 4.24 | 4.24 | 4.24 | 90 | 90 | 90 | 6.31 | 83.5
Co | 1.88 | 65 | 71.8 | 208.3 | 21.6 | 13 | 0 | 25 | 2 | 74.9326 | 17.1 | 4.24 | 4.24 | 4.24 | 90 | 90 | 90 | 6.31 | 85.7
Co | 1.88 | 65 | 71.8 | 191.6 | 21.6 | 13 | 1 | 12.5 | 2 | 74.9326 | 17.1 | 4.24 | 4.24 | 4.24 | 90 | 90 | 90 | 6.31 | 87.3
Co | 1.88 | 65 | 71.8 | 191.6 | 21.6 | 13 | 1 | 12.5 | 2 | 74.9326 | 17.1 | 4.24 | 4.24 | 4.24 | 90 | 90 | 90 | 6.31 | 88.6
Co | 1.88 | 65 | 71.8 | 208.3 | 21.6 | 13 | 0 | 12.5 | 2 | 74.9326 | 17.1 | 4.24 | 4.24 | 4.24 | 90 | 90 | 90 | 6.31 | 89.4
Co | 1.88 | 65 | 71.8 | 208.3 | 21.6 | 13 | 0 | 1.6 | 2 | 74.9326 | 17.1 | 4.24 | 4.24 | 4.24 | 90 | 90 | 90 | 6.31 | 91.7
Co | 1.88 | 65 | 71.8 | 191.6 | 21.6 | 13 | 1 | 6.3 | 2 | 74.9326 | 17.1 | 4.24 | 4.24 | 4.24 | 90 | 90 | 90 | 6.31 | 92.3
Co | 1.88 | 65 | 71.8 | 208.3 | 21.6 | 13 | 0 | 6.3 | 2 | 74.9326 | 17.1 | 4.24 | 4.24 | 4.24 | 90 | 90 | 90 | 6.31 | 92.8
Co | 1.88 | 65 | 71.8 | 208.3 | 21.6 | 13 | 0 | 3.2 | 2 | 74.9326 | 17.1 | 4.24 | 4.24 | 4.24 | 90 | 90 | 90 | 6.31 | 94.6
Co | 1.88 | 65 | 71.8 | 191.6 | 21.6 | 13 | 1 | 3.2 | 2 | 74.9326 | 17.1 | 4.24 | 4.24 | 4.24 | 90 | 90 | 90 | 6.31 | 95.7
Co | 1.88 | 65 | 71.8 | 191.6 | 21.6 | 13 | 1 | 3.2 | 2 | 74.9326 | 17.1 | 4.24 | 4.24 | 4.24 | 90 | 90 | 90 | 6.31 | 96.9
Co | 1.88 | 65 | 71.8 | 191.6 | 21.6 | 13 | 1 | 6.3 | 2 | 74.9326 | 17.1 | 4.24 | 4.24 | 4.24 | 90 | 90 | 90 | 6.31 | 97.1