## Sheet1
Elements | Electronegativity | Ionic radius | Core size (nm) | Hydro size (nm) | Surface charge (mV) | Surface area (m2/g) | Cell type | Exposure dose (ug/mL) | Number of atoms | Molecular weight (g/mol) | Topological polar surface area (Å²) | a (Å) | b (Å) | c (Å) | α (°) | β (°) | γ (°) | Density (g/cm3) | Viability (%)
Cu | 1.9 | 73 | 12.8 | 313.8 | 7.6 | 74.2 | 1 | 200 | 2 | 79.545 | 17.1 | 4.685 | 3.423 | 5.132 | 90 | 99.5 | 90 | 5.94 | 9.1
Cu | 1.9 | 73 | 12.8 | 313.8 | 7.6 | 74.2 | 1 | 100 | 2 | 79.545 | 17.1 | 4.685 | 3.423 | 5.132 | 90 | 99.5 | 90 | 5.94 | 14.3
Cu | 1.9 | 73 | 12.8 | 305.3 | 7.6 | 74.2 | 0 | 200 | 2 | 79.545 | 17.1 | 4.685 | 3.423 | 5.132 | 90 | 99.5 | 90 | 5.94 | 14.8
Cu | 1.9 | 73 | 12.8 | 313.8 | 7.6 | 74.2 | 1 | 50 | 2 | 79.545 | 17.1 | 4.685 | 3.423 | 5.132 | 90 | 99.5 | 90 | 5.94 | 16.7
Cu | 1.9 | 73 | 12.8 | 305.3 | 7.6 | 74.2 | 0 | 100 | 2 | 79.545 | 17.1 | 4.685 | 3.423 | 5.132 | 90 | 99.5 | 90 | 5.94 | 23.9
Cu | 1.9 | 73 | 12.8 | 305.3 | 7.6 | 74.2 | 0 | 200 | 2 | 79.545 | 17.1 | 4.685 | 3.423 | 5.132 | 90 | 99.5 | 90 | 5.94 | 25.8
Cu | 1.9 | 73 | 12.8 | 313.8 | 7.6 | 74.2 | 1 | 200 | 2 | 79.545 | 17.1 | 4.685 | 3.423 | 5.132 | 90 | 99.5 | 90 | 5.94 | 30.8
Cu | 1.9 | 73 | 12.8 | 305.3 | 7.6 | 74.2 | 0 | 50 | 2 | 79.545 | 17.1 | 4.685 | 3.423 | 5.132 | 90 | 99.5 | 90 | 5.94 | 31.7
Cu | 1.9 | 73 | 12.8 | 313.8 | 7.6 | 74.2 | 1 | 25 | 2 | 79.545 | 17.1 | 4.685 | 3.423 | 5.132 | 90 | 99.5 | 90 | 5.94 | 32.2
Cu | 1.9 | 73 | 12.8 | 305.3 | 7.6 | 74.2 | 0 | 100 | 2 | 79.545 | 17.1 | 4.685 | 3.423 | 5.132 | 90 | 99.5 | 90 | 5.94 | 41
Cu | 1.9 | 73 | 12.8 | 313.8 | 7.6 | 74.2 | 1 | 100 | 2 | 79.545 | 17.1 | 4.685 | 3.423 | 5.132 | 90 | 99.5 | 90 | 5.94 | 42.1
Cu | 1.9 | 73 | 12.8 | 305.3 | 7.6 | 74.2 | 0 | 25 | 2 | 79.545 | 17.1 | 4.685 | 3.423 | 5.132 | 90 | 99.5 | 90 | 5.94 | 45.3
Cu | 1.9 | 73 | 12.8 | 313.8 | 7.6 | 74.2 | 1 | 50 | 2 | 79.545 | 17.1 | 4.685 | 3.423 | 5.132 | 90 | 99.5 | 90 | 5.94 | 49.4
Cu | 1.9 | 73 | 12.8 | 305.3 | 7.6 | 74.2 | 0 | 50 | 2 | 79.545 | 17.1 | 4.685 | 3.423 | 5.132 | 90 | 99.5 | 90 | 5.94 | 52.5
Cu | 1.9 | 73 | 12.8 | 313.8 | 7.6 | 74.2 | 1 | 12.5 | 2 | 79.545 | 17.1 | 4.685 | 3.423 | 5.132 | 90 | 99.5 | 90 | 5.94 | 57.8
Cu | 1.9 | 73 | 12.8 | 313.8 | 7.6 | 74.2 | 1 | 6.3 | 2 | 79.545 | 17.1 | 4.685 | 3.423 | 5.132 | 90 | 99.5 | 90 | 5.94 | 63.2
Cu | 1.9 | 73 | 12.8 | 313.8 | 7.6 | 74.2 | 1 | 25 | 2 | 79.545 | 17.1 | 4.685 | 3.423 | 5.132 | 90 | 99.5 | 90 | 5.94 | 66.2
Cu | 1.9 | 73 | 12.8 | 305.3 | 7.6 | 74.2 | 0 | 12.5 | 2 | 79.545 | 17.1 | 4.685 | 3.423 | 5.132 | 90 | 99.5 | 90 | 5.94 | 66.2
Cu | 1.9 | 73 | 12.8 | 305.3 | 7.6 | 74.2 | 0 | 25 | 2 | 79.545 | 17.1 | 4.685 | 3.423 | 5.132 | 90 | 99.5 | 90 | 5.94 | 68.5
Cu | 1.9 | 73 | 12.8 | 313.8 | 7.6 | 74.2 | 1 | 12.5 | 2 | 79.545 | 17.1 | 4.685 | 3.423 | 5.132 | 90 | 99.5 | 90 | 5.94 | 79.1
Cu | 1.9 | 73 | 12.8 | 305.3 | 7.6 | 74.2 | 0 | 6.3 | 2 | 79.545 | 17.1 | 4.685 | 3.423 | 5.132 | 90 | 99.5 | 90 | 5.94 | 81.7
Cu | 1.9 | 73 | 12.8 | 305.3 | 7.6 | 74.2 | 0 | 12.5 | 2 | 79.545 | 17.1 | 4.685 | 3.423 | 5.132 | 90 | 99.5 | 90 | 5.94 | 83.1
Cu | 1.9 | 73 | 12.8 | 313.8 | 7.6 | 74.2 | 1 | 3.2 | 2 | 79.545 | 17.1 | 4.685 | 3.423 | 5.132 | 90 | 99.5 | 90 | 5.94 | 85.9
Cu | 1.9 | 73 | 12.8 | 305.3 | 7.6 | 74.2 | 0 | 6.3 | 2 | 79.545 | 17.1 | 4.685 | 3.423 | 5.132 | 90 | 99.5 | 90 | 5.94 | 87.6
Cu | 1.9 | 73 | 12.8 | 313.8 | 7.6 | 74.2 | 1 | 6.3 | 2 | 79.545 | 17.1 | 4.685 | 3.423 | 5.132 | 90 | 99.5 | 90 | 5.94 | 87.9
Cu | 1.9 | 73 | 12.8 | 313.8 | 7.6 | 74.2 | 1 | 3.2 | 2 | 79.545 | 17.1 | 4.685 | 3.423 | 5.132 | 90 | 99.5 | 90 | 5.94 | 92.8
Cu | 1.9 | 73 | 12.8 | 305.3 | 7.6 | 74.2 | 0 | 3.2 | 2 | 79.545 | 17.1 | 4.685 | 3.423 | 5.132 | 90 | 99.5 | 90 | 5.94 | 96.8
Cu | 1.9 | 73 | 46.3 | 239 | 42.8 | 24.1 | 0 | 0.001 | 2 | 79.545 | [8 empty] | 96.134
Cu | 1.9 | 73 | 46.3 | 239 | 42.8 | 24.1 | 0 | 0.01 | 2 | 79.545 | [8 empty] | 100
Cu | 1.9 | 73 | 46.3 | 239 | 42.8 | 24.1 | 0 | 0.1 | 2 | 79.545 | [8 empty] | 95.3608
Cu | 1.9 | 73 | 46.3 | 239 | 42.8 | 24.1 | 0 | 1 | 2 | 79.545 | [8 empty] | 96.6495
Cu | 1.9 | 73 | 46.3 | 239 | 42.8 | 24.1 | 0 | 5 | 2 | 79.545 | [8 empty] | 74.7423
Cu | 1.9 | 73 | 46.3 | 239 | 42.8 | 24.1 | 0 | 10 | 2 | 79.545 | [8 empty] | 43.299
Cu | 1.9 | 73 | 46.3 | 239 | 42.8 | 24.1 | 0 | 20 | 2 | 79.545 | [8 empty] | 15.2062
Cu | 1.9 | 73 | 46.3 | 239 | 42.8 | 24.1 | 0 | 50 | 2 | 79.545 | [8 empty] | 13.6598
Cu | 1.9 | 73 | 46.3 | 239 | 42.8 | 24.1 | 0 | 100 | 2 | 79.545 | [8 empty] | 13.6598
Cu | 1.9 | 73 | 46.3 | 239 | 42.8 | 24.1 | 0 | 0.001 | 2 | 79.545 | [8 empty] | 96.9828
Cu | 1.9 | 73 | 46.3 | 239 | 42.8 | 24.1 | 0 | 0.01 | 2 | 79.545 | [8 empty] | 94.6552
Cu | 1.9 | 73 | 46.3 | 239 | 42.8 | 24.1 | 0 | 0.1 | 2 | 79.545 | [8 empty] | 95.431
Cu | 1.9 | 73 | 46.3 | 239 | 42.8 | 24.1 | 0 | 1 | 2 | 79.545 | [8 empty] | 98.2759
Cu | 1.9 | 73 | 46.3 | 239 | 42.8 | 24.1 | 0 | 5 | 2 | 79.545 | [8 empty] | 82.2414
Cu | 1.9 | 73 | 46.3 | 239 | 42.8 | 24.1 | 0 | 10 | 2 | 79.545 | [8 empty] | 62.3276
Cu | 1.9 | 73 | 46.3 | 239 | 42.8 | 24.1 | 0 | 20 | 2 | 79.545 | [8 empty] | 44.4828
Cu | 1.9 | 73 | 46.3 | 239 | 42.8 | 24.1 | 0 | 50 | 2 | 79.545 | [8 empty] | 15.7759
Cu | 1.9 | 73 | 46.3 | 239 | 42.8 | 24.1 | 0 | 100 | 2 | 79.545 | [8 empty] | 13.9655