## Sheet1
Elements | Electronegativity | Ionic radius | Core size (nm) | Hydro size (nm) | Surface charge (mV) | Surface area (m2/g) | Cell type | Exposure dose (ug/mL) | Number of atoms | Molecular weight (g/mol) | Topological polar surface area (Å²) | a (Å) | b (Å) | c (Å) | α (°) | β (°) | γ (°) | Density (g/cm3) | Viability (%)
Fe | 1.83 | 55 | 12.3 | 196.6 | -2.1 | 93.1 | 1 | 0.8 | 5 | 159.69 | 43.4 | 5.028 | 5.028 | 13.728 | 90 | 90 | 120 | 5.07 | 80
Fe | 1.83 | 55 | 12.3 | 196.6 | -2.1 | 93.1 | 1 | 6.3 | 5 | 159.69 | 43.4 | 5.028 | 5.028 | 13.728 | 90 | 90 | 120 | 5.07 | 81
Fe | 1.83 | 55 | 12.3 | 196.6 | -2.1 | 93.1 | 1 | 0.4 | 5 | 159.69 | 43.4 | 5.028 | 5.028 | 13.728 | 90 | 90 | 120 | 5.07 | 81
Fe | 1.83 | 55 | 12.3 | 206.3 | -2.1 | 93.1 | 0 | 0.4 | 5 | 159.69 | 43.4 | 5.028 | 5.028 | 13.728 | 90 | 90 | 120 | 5.07 | 82
Fe | 1.83 | 55 | 12.3 | 206.3 | -2.1 | 93.1 | 0 | 50 | 5 | 159.69 | 43.4 | 5.028 | 5.028 | 13.728 | 90 | 90 | 120 | 5.07 | 82
Fe | 1.83 | 55 | 12.3 | 206.3 | -2.1 | 93.1 | 0 | 200 | 5 | 159.69 | 43.4 | 5.028 | 5.028 | 13.728 | 90 | 90 | 120 | 5.07 | 82
Fe | 1.83 | 55 | 12.3 | 206.3 | -2.1 | 93.1 | 0 | 12.5 | 5 | 159.69 | 43.4 | 5.028 | 5.028 | 13.728 | 90 | 90 | 120 | 5.07 | 83
Fe | 1.83 | 55 | 12.3 | 206.3 | -2.1 | 93.1 | 0 | 25 | 5 | 159.69 | 43.4 | 5.028 | 5.028 | 13.728 | 90 | 90 | 120 | 5.07 | 83
Fe | 1.83 | 55 | 12.3 | 206.3 | -2.1 | 93.1 | 0 |  | 5 | 159.69 | 43.4 | 5.028 | 5.028 | 13.728 | 90 | 90 | 120 | 5.07 | 83
Fe | 1.83 | 55 | 12.3 | 196.6 | -2.1 | 93.1 | 1 | 50 | 5 | 159.69 | 43.4 | 5.028 | 5.028 | 13.728 | 90 | 90 | 120 | 5.07 | 83
Fe | 1.83 | 55 | 12.3 | 206.3 | -2.1 | 93.1 | 0 | 100 | 5 | 159.69 | 43.4 | 5.028 | 5.028 | 13.728 | 90 | 90 | 120 | 5.07 | 84
Fe | 1.83 | 55 | 12.3 | 206.3 | -2.1 | 93.1 | 0 | 200 | 5 | 159.69 | 43.4 | 5.028 | 5.028 | 13.728 | 90 | 90 | 120 | 5.07 | 84
Fe | 1.83 | 55 | 12.3 | 196.6 | -2.1 | 93.1 | 1 | 0.4 | 5 | 159.69 | 43.4 | 5.028 | 5.028 | 13.728 | 90 | 90 | 120 | 5.07 | 84
Fe | 1.83 | 55 | 12.3 | 196.6 | -2.1 | 93.1 | 1 | 1.6 | 5 | 159.69 | 43.4 | 5.028 | 5.028 | 13.728 | 90 | 90 | 120 | 5.07 | 84
Fe | 1.83 | 55 | 12.3 | 206.3 | -2.1 | 93.1 | 0 | 100 | 5 | 159.69 | 43.4 | 5.028 | 5.028 | 13.728 | 90 | 90 | 120 | 5.07 | 85
Fe | 1.83 | 55 | 12.3 | 196.6 | -2.1 | 93.1 | 1 | 200 | 5 | 159.69 | 43.4 | 5.028 | 5.028 | 13.728 | 90 | 90 | 120 | 5.07 | 87
Fe | 1.83 | 55 | 12.3 | 196.6 | -2.1 | 93.1 | 1 | 12.5 | 5 | 159.69 | 43.4 | 5.028 | 5.028 | 13.728 | 90 | 90 | 120 | 5.07 | 87
Fe | 1.83 | 55 | 12.3 | 196.6 | -2.1 | 93.1 | 1 | 100 | 5 | 159.69 | 43.4 | 5.028 | 5.028 | 13.728 | 90 | 90 | 120 | 5.07 | 87
Fe | 1.83 | 55 | 12.3 | 196.6 | -2.1 | 93.1 | 1 | 3.2 | 5 | 159.69 | 43.4 | 5.028 | 5.028 | 13.728 | 90 | 90 | 120 | 5.07 | 88
Fe | 1.83 | 55 | 12.3 | 196.6 | -2.1 | 93.1 | 1 | 6.3 | 5 | 159.69 | 43.4 | 5.028 | 5.028 | 13.728 | 90 | 90 | 120 | 5.07 | 88
Fe | 1.83 | 55 | 12.3 | 206.3 | -2.1 | 93.1 | 0 | 0.8 | 5 | 159.69 | 43.4 | 5.028 | 5.028 | 13.728 | 90 | 90 | 120 | 5.07 | 89
Fe | 1.83 | 55 | 12.3 | 196.6 | -2.1 | 93.1 | 1 | 100 | 5 | 159.69 | 43.4 | 5.028 | 5.028 | 13.728 | 90 | 90 | 120 | 5.07 | 89
Fe | 1.83 | 55 | 12.3 | 196.6 | -2.1 | 93.1 | 1 | 200 | 5 | 159.69 | 43.4 | 5.028 | 5.028 | 13.728 | 90 | 90 | 120 | 5.07 | 89
Fe | 1.83 | 55 | 12.3 | 206.3 | -2.1 | 93.1 | 0 | 0.4 | 5 | 159.69 | 43.4 | 5.028 | 5.028 | 13.728 | 90 | 90 | 120 | 5.07 | 91
Fe | 1.83 | 55 | 12.3 | 196.6 | -2.1 | 93.1 | 1 | 0.8 | 5 | 159.69 | 43.4 | 5.028 | 5.028 | 13.728 | 90 | 90 | 120 | 5.07 | 91
Fe | 1.83 | 55 | 12.3 | 196.6 | -2.1 | 93.1 | 1 | 25 | 5 | 159.69 | 43.4 | 5.028 | 5.028 | 13.728 | 90 | 90 | 120 | 5.07 | 92
Fe | 1.83 | 55 | 12.3 | 196.6 | -2.1 | 93.1 | 1 | 25 | 5 | 159.69 | 43.4 | 5.028 | 5.028 | 13.728 | 90 | 90 | 120 | 5.07 | 92
Fe | 1.83 | 55 | 12.3 | 206.3 | -2.1 | 93.1 | 0 | 6.3 | 5 | 159.69 | 43.4 | 5.028 | 5.028 | 13.728 | 90 | 90 | 120 | 5.07 | 93
Fe | 1.83 | 55 | 12.3 | 206.3 | -2.1 | 93.1 | 0 | 3.2 | 5 | 159.69 | 43.4 | 5.028 | 5.028 | 13.728 | 90 | 90 | 120 | 5.07 | 94
Fe | 1.83 | 55 | 12.3 | 196.6 | -2.1 | 93.1 | 1 | 12.5 | 5 | 159.69 | 43.4 | 5.028 | 5.028 | 13.728 | 90 | 90 | 120 | 5.07 | 95
Fe | 1.83 | 55 | 12.3 | 206.3 | -2.1 | 93.1 | 0 | 0.8 | 5 | 159.69 | 43.4 | 5.028 | 5.028 | 13.728 | 90 | 90 | 120 | 5.07 | 96
Fe | 1.83 | 55 | 12.3 | 206.3 | -2.1 | 93.1 | 0 | 6.3 | 5 | 159.69 | 43.4 | 5.028 | 5.028 | 13.728 | 90 | 90 | 120 | 5.07 | 96
Fe | 1.83 | 55 | 12.3 | 196.6 | -2.1 | 93.1 | 1 | 1.6 | 5 | 159.69 | 43.4 | 5.028 | 5.028 | 13.728 | 90 | 90 | 120 | 5.07 | 96
Fe | 1.83 | 55 | 12.3 | 196.6 | -2.1 | 93.1 | 1 | 3.2 | 5 | 159.69 | 43.4 | 5.028 | 5.028 | 13.728 | 90 | 90 | 120 | 5.07 | 96
Fe | 1.83 | 55 | 12.3 | 206.3 | -2.1 | 93.1 | 0 | 1.6 | 5 | 159.69 | 43.4 | 5.028 | 5.028 | 13.728 | 90 | 90 | 120 | 5.07 | 97
Fe | 1.83 | 55 | 12.3 | 206.3 | -2.1 | 93.1 | 0 | 3.2 | 5 | 159.69 | 43.4 | 5.028 | 5.028 | 13.728 | 90 | 90 | 120 | 5.07 | 98
Fe | 1.83 | 55 | 12.3 | 206.3 | -2.1 | 93.1 | 0 | 25 | 5 | 159.69 | 43.4 | 5.028 | 5.028 | 13.728 | 90 | 90 | 120 | 5.07 | 98
Fe | 1.83 | 55 | 12.3 | 206.3 | -2.1 | 93.1 | 0 | 50 | 5 | 159.69 | 43.4 | 5.028 | 5.028 | 13.728 | 90 | 90 | 120 | 5.07 | 98
Fe | 1.83 | 55 | 42.5 | 957 | -8.2 | 82.8 | 0 | 0.001 | 5 | 159.69 | [8 empty] | 96.8912
Fe | 1.83 | 55 | 42.5 | 957 | -8.2 | 82.8 | 0 | 0.01 | 5 | 159.69 | [8 empty] | 98.1865
Fe | 1.83 | 55 | 42.5 | 957 | -8.2 | 82.8 | 0 | 0.1 | 5 | 159.69 | [8 empty] | 100.2591
Fe | 1.83 | 55 | 42.5 | 957 | -8.2 | 82.8 | 0 | 1 | 5 | 159.69 | [8 empty] | 95.8549
Fe | 1.83 | 55 | 42.5 | 957 | -8.2 | 82.8 | 0 | 5 | 5 | 159.69 | [8 empty] | 90.9326
Fe | 1.83 | 55 | 42.5 | 957 | -8.2 | 82.8 | 0 | 10 | 5 | 159.69 | [8 empty] | 90.9326
Fe | 1.83 | 55 | 42.5 | 957 | -8.2 | 82.8 | 0 | 20 | 5 | 159.69 | [8 empty] | 94.3005
Fe | 1.83 | 55 | 42.5 | 957 | -8.2 | 82.8 | 0 | 50 | 5 | 159.69 | [8 empty] | 94.5596
Fe | 1.83 | 55 | 42.5 | 957 | -8.2 | 82.8 | 0 | 100 | 5 | 159.69 | [8 empty] | 91.9689
Fe | 1.83 | 55 | 42.5 | 957 | -8.2 | 82.8 | 0 | 0.001 | 5 | 159.69 | [8 empty] | 96.6234
Fe | 1.83 | 55 | 42.5 | 957 | -8.2 | 82.8 | 0 | 0.01 | 5 | 159.69 | [8 empty] | 96.3636
Fe | 1.83 | 55 | 42.5 | 957 | -8.2 | 82.8 | 0 | 0.1 | 5 | 159.69 | [8 empty] | 98.7013
Fe | 1.83 | 55 | 42.5 | 957 | -8.2 | 82.8 | 0 | 1 | 5 | 159.69 | [8 empty] | 98.7013
Fe | 1.83 | 55 | 42.5 | 957 | -8.2 | 82.8 | 0 | 5 | 5 | 159.69 | [8 empty] | 100.7792
Fe | 1.83 | 55 | 42.5 | 957 | -8.2 | 82.8 | 0 | 10 | 5 | 159.69 | [8 empty] | 100.4329
Fe | 1.83 | 55 | 42.5 | 957 | -8.2 | 82.8 | 0 | 20 | 5 | 159.69 | [8 empty] | 98.7013
Fe | 1.83 | 55 | 42.5 | 957 | -8.2 | 82.8 | 0 | 50 | 5 | 159.69 | [8 empty] | 99.7403
Fe | 1.83 | 55 | 42.5 | 957 | -8.2 | 82.8 | 0 | 100 | 5 | 159.69 | [8 empty] | 98.0087