## Sheet1
Elements | Electronegativity | Ionic radius | Core size (nm) | Hydro size (nm) | Surface charge (mV) | Surface area (m2/g) | Cell type | Exposure dose (ug/mL) | Number of atoms | Molecular weight (g/mol) | Topological polar surface area (Å²) | a (Å) | b (Å) | c (Å) | α (°) | β (°) | γ (°) | Density (g/cm3) | Viability (%)
Fe | 1.83 | 69 | 10 | 80 | -35 | 110 | 1 | 0 | 7 | 231.533 | [8 empty] | 100
Fe | 1.83 | 69 | 10 | 80 | -35 | 110 | 1 | 1 | 7 | 231.533 | [8 empty] | 95
Fe | 1.83 | 69 | 10 | 80 | -35 | 110 | 1 | 10 | 7 | 231.533 | [8 empty] | 91
Fe | 1.83 | 69 | 10 | 80 | -35 | 110 | 1 | 100 | 7 | 231.533 | [8 empty] | 88
Fe | 1.83 | 69 | 10 | 80 | -35 | 110 | 1 | 0 | 7 | 231.533 | [8 empty] | 100
Fe | 1.83 | 69 | 10 | 80 | -35 | 110 | 1 | 1 | 7 | 231.533 | [8 empty] | 96.376
Fe | 1.83 | 69 | 10 | 80 | -35 | 110 | 1 | 10 | 7 | 231.533 | [8 empty] | 95.302
Fe | 1.83 | 69 | 10 | 80 | -35 | 110 | 1 | 100 | 7 | 231.533 | [8 empty] | 93.691
Fe | 1.83 | 69 | 46.8 | 1025 | 1.7 | 147.4 | 0 | 0.001 | 7 | 231.533 | [8 empty] | 99.4819
Fe | 1.83 | 69 | 46.8 | 1025 | 1.7 | 147.4 | 0 | 0.01 | 7 | 231.533 | [8 empty] | 101.5544
Fe | 1.83 | 69 | 46.8 | 1025 | 1.7 | 147.4 | 0 | 0.1 | 7 | 231.533 | [8 empty] | 93.5233
Fe | 1.83 | 69 | 46.8 | 1025 | 1.7 | 147.4 | 0 | 1 | 7 | 231.533 | [8 empty] | 96.6321
Fe | 1.83 | 69 | 46.8 | 1025 | 1.7 | 147.4 | 0 | 5 | 7 | 231.533 | [8 empty] | 91.9689
Fe | 1.83 | 69 | 46.8 | 1025 | 1.7 | 147.4 | 0 | 10 | 7 | 231.533 | [8 empty] | 93.5233
Fe | 1.83 | 69 | 46.8 | 1025 | 1.7 | 147.4 | 0 | 20 | 7 | 231.533 | [8 empty] | 90.1554
Fe | 1.83 | 69 | 46.8 | 1025 | 1.7 | 147.4 | 0 | 50 | 7 | 231.533 | [8 empty] | 89.8964
Fe | 1.83 | 69 | 46.8 | 1025 | 1.7 | 147.4 | 0 | 100 | 7 | 231.533 | [8 empty] | 93.7824
Fe | 1.83 | 69 | 46.8 | 1025 | 1.7 | 147.4 | 0 | 0.001 | 7 | 231.533 | [8 empty] | 99.3939
Fe | 1.83 | 69 | 46.8 | 1025 | 1.7 | 147.4 | 0 | 0.01 | 7 | 231.533 | [8 empty] | 96.2771
Fe | 1.83 | 69 | 46.8 | 1025 | 1.7 | 147.4 | 0 | 0.1 | 7 | 231.533 | [8 empty] | 99.2208
Fe | 1.83 | 69 | 46.8 | 1025 | 1.7 | 147.4 | 0 | 1 | 7 | 231.533 | [8 empty] | 101.2987
Fe | 1.83 | 69 | 46.8 | 1025 | 1.7 | 147.4 | 0 | 5 | 7 | 231.533 | [8 empty] | 97.8355
Fe | 1.83 | 69 | 46.8 | 1025 | 1.7 | 147.4 | 0 | 10 | 7 | 231.533 | [8 empty] | 100.7792
Fe | 1.83 | 69 | 46.8 | 1025 | 1.7 | 147.4 | 0 | 20 | 7 | 231.533 | [8 empty] | 97.4892
Fe | 1.83 | 69 | 46.8 | 1025 | 1.7 | 147.4 | 0 | 50 | 7 | 231.533 | [8 empty] | 99.5671
Fe | 1.83 | 69 | 46.8 | 1025 | 1.7 | 147.4 | 0 | 100 | 7 | 231.533 | [8 empty] | 97.8355