## Sheet1
Elements | Electronegativity | Ionic radius | Core size (nm) | Hydro size (nm) | Surface charge (mV) | Surface area (m2/g) | Cell type | Exposure dose (ug/mL) | Number of atoms | Molecular weight (g/mol) | Topological polar surface area (Å²) | a (Å) | b (Å) | c (Å) | α (°) | β (°) | γ (°) | Density (g/cm3) | Viability (%)
Gd | 1.2 | 93.5 | 43.8 | 227.4 | 6.5 | 40 | 0 | 0.8 | 5 | 362.5 | 43.4 | 10.796 | 10.796 | 10.796 | 90 | 90 | 90 | 7.51 | 80
Gd | 1.2 | 93.5 | 43.8 | 227.4 | 6.5 | 40 | 0 | 3.2 | 5 | 362.5 | 43.4 | 10.796 | 10.796 | 10.796 | 90 | 90 | 90 | 7.51 | 82
Gd | 1.2 | 93.5 | 43.8 | 222 | 6.5 | 40 | 1 | 50 | 5 | 362.5 | 43.4 | 10.796 | 10.796 | 10.796 | 90 | 90 | 90 | 7.51 | 82
Gd | 1.2 | 93.5 | 43.8 | 222 | 6.5 | 40 | 1 | 0.8 | 5 | 362.5 | 43.4 | 10.796 | 10.796 | 10.796 | 90 | 90 | 90 | 7.51 | 83
Gd | 1.2 | 93.5 | 43.8 | 222 | 6.5 | 40 | 1 | 3.2 | 5 | 362.5 | 43.4 | 10.796 | 10.796 | 10.796 | 90 | 90 | 90 | 7.51 | 83
Gd | 1.2 | 93.5 | 43.8 | 227.4 | 6.5 | 40 | 0 | 50 | 5 | 362.5 | 43.4 | 10.796 | 10.796 | 10.796 | 90 | 90 | 90 | 7.51 | 85
Gd | 1.2 | 93.5 | 43.8 | 227.4 | 6.5 | 40 | 0 | 25 | 5 | 362.5 | 43.4 | 10.796 | 10.796 | 10.796 | 90 | 90 | 90 | 7.51 | 86
Gd | 1.2 | 93.5 | 43.8 | 227.4 | 6.5 | 40 | 0 | 100 | 5 | 362.5 | 43.4 | 10.796 | 10.796 | 10.796 | 90 | 90 | 90 | 7.51 | 86
Gd | 1.2 | 93.5 | 43.8 | 222 | 6.5 | 40 | 1 | 0.4 | 5 | 362.5 | 43.4 | 10.796 | 10.796 | 10.796 | 90 | 90 | 90 | 7.51 | 86
Gd | 1.2 | 93.5 | 43.8 | 227.4 | 6.5 | 40 | 0 | 100 | 5 | 362.5 | 43.4 | 10.796 | 10.796 | 10.796 | 90 | 90 | 90 | 7.51 | 87
Gd | 1.2 | 93.5 | 43.8 | 227.4 | 6.5 | 40 | 0 | 6.3 | 5 | 362.5 | 43.4 | 10.796 | 10.796 | 10.796 | 90 | 90 | 90 | 7.51 | 87
Gd | 1.2 | 93.5 | 43.8 | 227.4 | 6.5 | 40 | 0 | 1.6 | 5 | 362.5 | 43.4 | 10.796 | 10.796 | 10.796 | 90 | 90 | 90 | 7.51 | 88
Gd | 1.2 | 93.5 | 43.8 | 227.4 | 6.5 | 40 | 0 | 0.4 | 5 | 362.5 | 43.4 | 10.796 | 10.796 | 10.796 | 90 | 90 | 90 | 7.51 | 89
Gd | 1.2 | 93.5 | 43.8 | 227.4 | 6.5 | 40 | 0 | 3.2 | 5 | 362.5 | 43.4 | 10.796 | 10.796 | 10.796 | 90 | 90 | 90 | 7.51 | 89
Gd | 1.2 | 93.5 | 43.8 | 227.4 | 6.5 | 40 | 0 | 6.3 | 5 | 362.5 | 43.4 | 10.796 | 10.796 | 10.796 | 90 | 90 | 90 | 7.51 | 89
Gd | 1.2 | 93.5 | 43.8 | 227.4 | 6.5 | 40 | 0 | 12.5 | 5 | 362.5 | 43.4 | 10.796 | 10.796 | 10.796 | 90 | 90 | 90 | 7.51 | 90
Gd | 1.2 | 93.5 | 43.8 | 222 | 6.5 | 40 | 1 | 0.4 | 5 | 362.5 | 43.4 | 10.796 | 10.796 | 10.796 | 90 | 90 | 90 | 7.51 | 90
Gd | 1.2 | 93.5 | 43.8 | 222 | 6.5 | 40 | 1 | 12.5 | 5 | 362.5 | 43.4 | 10.796 | 10.796 | 10.796 | 90 | 90 | 90 | 7.51 | 91
Gd | 1.2 | 93.5 | 43.8 | 222 | 6.5 | 40 | 1 | 200 | 5 | 362.5 | 43.4 | 10.796 | 10.796 | 10.796 | 90 | 90 | 90 | 7.51 | 91
Gd | 1.2 | 93.5 | 43.8 | 10 | 6.5 | 40 | 1 | 200 | 5 | 362.5 | 43.4 | 10.796 | 10.796 | 10.796 | 90 | 90 | 90 | 7.51 | 92
Gd | 1.2 | 93.5 | 43.8 | 227.4 | 6.5 | 40 | 0 | 1.6 | 5 | 362.5 | 43.4 | 10.796 | 10.796 | 10.796 | 90 | 90 | 90 | 7.51 | 93
Gd | 1.2 | 93.5 | 43.8 | 227.4 | 6.5 | 40 | 0 | 200 | 5 | 362.5 | 43.4 | 10.796 | 10.796 | 10.796 | 90 | 90 | 90 | 7.51 | 93
Gd | 1.2 | 93.5 | 43.8 | 222 | 6.5 | 40 | 1 | 6.3 | 5 | 362.5 | 43.4 | 10.796 | 10.796 | 10.796 | 90 | 90 | 90 | 7.51 | 93
Gd | 1.2 | 93.5 | 43.8 | 227.4 | 6.5 | 40 | 0 | 200 | 5 | 362.5 | 43.4 | 10.796 | 10.796 | 10.796 | 90 | 90 | 90 | 7.51 | 94
Gd | 1.2 | 93.5 | 43.8 | 222 | 6.5 | 40 | 1 | 12.5 | 5 | 362.5 | 43.4 | 10.796 | 10.796 | 10.796 | 90 | 90 | 90 | 7.51 | 94
Gd | 1.2 | 93.5 | 43.8 | 222 | 6.5 | 40 | 1 | 6.3 | 5 | 362.5 | 43.4 | 10.796 | 10.796 | 10.796 | 90 | 90 | 90 | 7.51 | 95
Gd | 1.2 | 93.5 |  | 222 | 6.5 | 40 | 1 | 25 | 5 | 362.5 | 43.4 | 10.796 | 10.796 | 10.796 | 90 | 90 | 90 | 7.51 | 95
Gd | 1.2 | 93.5 | 43.8 | 222 | 6.5 | 40 | 1 | 100 | 5 | 362.5 | 43.4 | 10.796 | 10.796 | 10.796 | 90 | 90 | 90 | 7.51 | 95
Gd | 1.2 | 93.5 | 43.8 | 227.4 | 6.5 | 40 | 0 | 12.5 | 5 | 362.5 | 43.4 | 10.796 | 10.796 | 10.796 | 90 | 90 | 90 | 7.51 | 96
Gd | 1.2 | 93.5 | 43.8 | 227.4 | 6.5 | 40 | 0 | 50 | 5 | 362.5 | 43.4 | 10.796 | 10.796 | 10.796 | 90 | 90 | 90 | 7.51 | 96
Gd | 1.2 | 93.5 | 43.8 | 227.4 | 6.5 | 40 | 0 | 25 | 5 | 362.5 | 43.4 | 10.796 | 10.796 | 10.796 | 90 | 90 | 90 | 7.51 | 96
Gd | 1.2 | 93.5 | 43.8 | 222 | 6.5 | 40 | 1 | 1.6 | 5 | 362.5 | 43.4 | 10.796 | 10.796 | 10.796 | 90 | 90 | 90 | 7.51 | 96
Gd | 1.2 | 93.5 | 43.8 | 222 | 6.5 | 40 | 1 | 3.2 | 5 | 362.5 | 43.4 | 10.796 | 10.796 | 10.796 | 90 | 90 | 90 | 7.51 | 96
Gd | 1.2 | 93.5 | 43.8 | 222 | 6.5 | 40 | 1 | 50 | 5 | 362.5 | 43.4 | 10.796 | 10.796 | 10.796 | 90 | 90 | 90 | 7.51 | 96
Gd | 1.2 | 93.5 | 43.8 | 222 | 6.5 | 40 | 1 | 1.6 | 5 | 362.5 | 43.4 | 10.796 | 10.796 | 10.796 | 90 | 90 | 90 | 7.51 | 96
Gd | 1.2 | 93.5 | 43.8 | 227.4 | 6.5 | 40 | 0 | 0.8 | 5 | 362.5 | 43.4 | 10.796 | 10.796 | 10.796 | 90 | 90 | 90 | 7.51 | 97
Gd | 1.2 | 93.5 | 43.8 | 227.4 | 6.5 | 40 | 0 | 0.4 | 5 | 362.5 | 43.4 | 10.796 | 10.796 | 10.796 | 90 | 90 | 90 | 7.51 | 97
Gd | 1.2 | 93.5 | 43.8 | 222 | 6.5 | 40 | 1 | 0.8 | 5 | 362.5 | 43.4 | 10.796 | 10.796 | 10.796 | 90 | 90 | 90 | 7.51 | 97
Gd | 1.2 | 93.5 | 43.8 | 222 | 6.5 | 40 | 1 | 25 | 5 | 362.5 | 43.4 | 10.796 | 10.796 | 10.796 | 90 | 90 | 90 | 7.51 | 98