## Sheet1
Elements | Electronegativity | Ionic radius | Core size (nm) | Hydro size (nm) | Surface charge (mV) | Surface area (m2/g) | Cell type | Exposure dose (ug/mL) | Number of atoms | Molecular weight (g/mol) | Topological polar surface area (Å²) | a (Å) | b (Å) | c (Å) | α (°) | β (°) | γ (°) | Density (g/cm3) | Viability (%)
Hf | 1.3 | 71 | 28.4 | 307.7 | 33.5 | 21.8 | 0 | 3.2 | 3 | 210.49 | 34.1 | 5.12 | 5.18 | 5.25 | 90 | 90 | 90 | 9.97 | 80
Hf | 1.3 | 71 | 28.4 | 307.7 | 33.5 | 21.8 | 0 | 200 | 3 | 210.49 | 34.1 | 5.12 | 5.18 | 5.25 | 90 | 90 | 90 | 9.97 | 80
Hf | 1.3 | 71 | 28.4 | 280.6 | 33.5 | 21.8 | 1 | 6.3 | 3 | 210.49 | 34.1 | 5.12 | 5.18 | 5.25 | 90 | 90 | 90 | 9.97 | 80
Hf | 1.3 | 71 | 28.4 | 280.6 | 33.5 | 21.8 | 1 | 0.8 | 3 | 210.49 | 34.1 | 5.12 | 5.18 | 5.25 | 90 | 90 | 90 | 9.97 | 81
Hf | 1.3 | 71 | 28.4 | 280.6 | 33.5 | 21.8 | 1 | 200 | 3 | 210.49 | 34.1 | 5.12 | 5.18 | 5.25 | 90 | 90 | 90 | 9.97 | 81
Hf | 1.3 | 71 | 28.4 | 307.7 | 33.5 | 21.8 | 0 | 12.5 | 3 | 210.49 | 34.1 | 5.12 | 5.18 | 5.25 | 90 | 90 | 90 | 9.97 | 82
Hf | 1.3 | 71 | 28.4 | 280.6 | 33.5 | 21.8 | 1 | 200 | 3 | 210.49 | 34.1 | 5.12 | 5.18 | 5.25 | 90 | 90 | 90 | 9.97 | 82
Hf | 1.3 | 71 | 28.4 | 307.7 | 33.5 | 21.8 | 0 | 6.3 | 3 | 210.49 | 34.1 | 5.12 | 5.18 | 5.25 | 90 | 90 | 90 | 9.97 | 83
Hf | 1.3 | 71 | 28.4 | 280.6 | 33.5 | 21.8 | 1 | 0.8 | 3 | 210.49 | 34.1 | 5.12 | 5.18 | 5.25 | 90 | 90 | 90 | 9.97 | 83
Hf | 1.3 | 71 | 28.4 | 280.6 | 33.5 | 21.8 | 1 | 100 | 3 | 210.49 | 34.1 | 5.12 | 5.18 | 5.25 | 90 | 90 | 90 | 9.97 | 83
Hf | 1.3 | 71 | 28.4 | 280.6 | 33.5 | 21.8 | 1 | 12.5 | 3 | 210.49 | 34.1 | 5.12 | 5.18 | 5.25 | 90 | 90 | 90 | 9.97 | 84
Hf | 1.3 | 71 | 28.4 | 280.6 | 33.5 | 21.8 | 1 | 50 | 3 | 210.49 | 34.1 | 5.12 | 5.18 | 5.25 | 90 | 90 | 90 | 9.97 | 84
Hf | 1.3 | 71 | 28.4 | 307.7 | 33.5 | 21.8 | 0 | 1.6 | 3 | 210.49 | 34.1 | 5.12 | 5.18 | 5.25 | 90 | 90 | 90 | 9.97 | 85
Hf | 1.3 | 71 | 28.4 | 307.7 | 33.5 | 21.8 | 0 | 200 | 3 | 210.49 | 34.1 | 5.12 | 5.18 | 5.25 | 90 | 90 | 90 | 9.97 | 86
Hf | 1.3 | 71 | 28.4 | 280.6 | 33.5 | 21.8 | 1 | 6.3 | 3 | 210.49 | 34.1 | 5.12 | 5.18 | 5.25 | 90 | 90 | 90 | 9.97 | 86
Hf | 1.3 | 71 | 28.4 | 307.7 | 33.5 | 21.8 | 0 | 3.2 | 3 | 210.49 | 34.1 | 5.12 | 5.18 | 5.25 | 90 | 90 | 90 | 9.97 | 87
Hf | 1.3 | 71 | 28.4 | 307.7 | 33.5 | 21.8 | 0 | 12.5 | 3 | 210.49 | 34.1 | 5.12 | 5.18 | 5.25 | 90 | 90 | 90 | 9.97 | 87
Hf | 1.3 | 71 | 28.4 | 307.7 | 33.5 | 21.8 | 0 | 25 | 3 | 210.49 | 34.1 | 5.12 | 5.18 | 5.25 | 90 | 90 | 90 | 9.97 | 87
Hf | 1.3 | 71 | 28.4 | 307.7 | 33.5 | 21.8 | 0 | 100 | 3 | 210.49 | 34.1 | 5.12 | 5.18 | 5.25 | 90 | 90 | 90 | 9.97 | 90
Hf | 1.3 | 71 | 28.4 | 280.6 | 33.5 | 21.8 | 1 | 3.2 | 3 | 210.49 | 34.1 | 5.12 | 5.18 | 5.25 | 90 | 90 | 90 | 9.97 | 90
Hf | 1.3 | 71 | 28.4 | 280.6 | 33.5 | 21.8 | 1 | 1.6 | 3 | 210.49 | 34.1 | 5.12 | 5.18 | 5.25 | 90 | 90 | 90 | 9.97 | 90
Hf | 1.3 | 71 | 28.4 | 280.6 | 33.5 | 21.8 | 1 | 25 | 3 | 210.49 | 34.1 | 5.12 | 5.18 | 5.25 | 90 | 90 | 90 | 9.97 | 90
Hf | 1.3 | 71 | 28.4 | 307.7 | 33.5 | 21.8 | 0 | 0.8 | 3 | 210.49 | 34.1 | 5.12 | 5.18 | 5.25 | 90 | 90 | 90 | 9.97 | 93
Hf | 1.3 | 71 | 28.4 | 307.7 | 33.5 | 21.8 | 0 | 50 | 3 | 210.49 | 34.1 | 5.12 | 5.18 | 5.25 | 90 | 90 | 90 | 9.97 | 93
Hf | 1.3 | 71 | 28.4 | 307.7 | 33.5 | 21.8 | 0 | 6.3 | 3 | 210.49 | 34.1 | 5.12 | 5.18 | 5.25 | 90 | 90 | 90 | 9.97 | 94
Hf | 1.3 | 71 | 28.4 | 280.6 | 33.5 | 21.8 | 1 | 1.6 | 3 | 210.49 | 34.1 | 5.12 | 5.18 | 5.25 | 90 | 90 | 90 | 9.97 | 95
Hf | 1.3 | 71 | 28.4 | 280.6 | 33.5 | 21.8 | 1 | 12.5 | 3 | 210.49 | 34.1 | 5.12 | 5.18 | 5.25 | 90 | 90 | 90 | 9.97 | 95
Hf | 1.3 | 71 | 28.4 | 280.6 | 33.5 | 21.8 | 1 | 100 | 3 | 210.49 | 34.1 | 5.12 | 5.18 | 5.25 | 90 | 90 | 90 | 9.97 | 95
Hf | 1.3 | 71 | 28.4 | 307.7 | 33.5 | 21.8 | 0 | 0.4 | 3 | 210.49 | 34.1 | 5.12 | 5.18 | 5.25 | 90 | 90 | 90 | 9.97 | 96
Hf | 1.3 | 71 | 28.4 | 307.7 | 33.5 | 21.8 | 0 | 25 | 3 | 210.49 | 34.1 | 5.12 | 5.18 | 5.25 | 90 | 90 | 90 | 9.97 | 96
Hf | 1.3 | 71 | 28.4 | 280.6 | 33.5 | 21.8 | 1 | 25 | 3 | 210.49 | 34.1 | 5.12 | 5.18 | 5.25 | 90 | 90 | 90 | 9.97 | 96
Hf | 1.3 | 71 | 28.4 | 280.6 | 33.5 | 21.8 | 1 | 50 | 3 | 210.49 | 34.1 | 5.12 | 5.18 | 5.25 | 90 | 90 | 90 | 9.97 | 96
Hf | 1.3 | 71 | 28.4 | 307.7 | 33.5 | 21.8 | 0 | 0.8 | 3 | 210.49 | 34.1 | 5.12 | 5.18 | 5.25 | 90 | 90 | 90 | 9.97 | 97
Hf | 1.3 | 71 | 28.4 | 307.7 | 33.5 | 21.8 | 0 | 0.4 | 3 | 210.49 | 34.1 | 5.12 | 5.18 | 5.25 | 90 | 90 | 90 | 9.97 | 97
Hf | 1.3 | 71 | 28.4 | 307.7 | 33.5 | 21.8 | 0 | 1.6 | 3 | 210.49 | 34.1 | 5.12 | 5.18 | 5.25 | 90 | 90 | 90 | 9.97 | 97
Hf | 1.3 | 71 | 28.4 | 307.7 | 33.5 | 21.8 | 0 | 100 | 3 | 210.49 | 34.1 | 5.12 | 5.18 | 5.25 | 90 | 90 | 90 | 9.97 | 98
Hf | 1.3 | 71 | 28.4 | 307.7 | 33.5 | 21.8 | 0 | 50 | 3 | 210.49 | 34.1 | 5.12 | 5.18 | 5.25 | 90 | 90 | 90 | 9.97 | 99
Hf | 1.3 | 71 | 28.4 | 280.6 | 33.5 | 21.8 | 1 | 3.2 | 3 | 210.49 | 34.1 | 5.12 | 5.18 | 5.25 | 90 | 90 | 90 | 9.97 | 99