## Sheet1
Elements | Electronegativity | Ionic radius | Core size (nm) | Hydro size (nm) | Surface charge (mV) | Surface area (m2/g) | Cell type | Exposure dose (ug/mL) | Number of atoms | Molecular weight (g/mol) | Topological polar surface area (Å²) | a (Å) | b (Å) | c (Å) | α (°) | β (°) | γ (°) | Density (g/cm3) | Viability (%)
In | 1.78 | 80 | 59.6 | 259.8 | 61.9 | 14 | 0 | 3.2 | 5 | 277.64 | 43.4 | 10.118 | 10.118 | 10.118 | 90 | 90 | 90 | 6.75 | 80
In | 1.78 | 80 | 59.6 | 259.8 | 61.9 | 14 | 0 | 25 | 5 | 277.64 | 43.4 | 10.118 | 10.118 | 10.118 | 90 | 90 | 90 | 6.75 | 80
In | 1.78 | 80 | 59.6 | 244.5 | 61.9 | 14 | 1 | 0.4 | 5 | 277.64 | 43.4 | 10.118 | 10.118 | 10.118 | 90 | 90 | 90 | 6.75 | 80
In | 1.78 | 80 | 59.6 | 244.5 | 61.9 | 14 | 1 | 3.2 | 5 | 277.64 | 43.4 | 10.118 | 10.118 | 10.118 | 90 | 90 | 90 | 6.75 | 80
In | 1.78 | 80 | 59.6 | 244.5 | 61.9 | 14 | 1 | 1.6 | 5 | 277.64 | 43.4 | 10.118 | 10.118 | 10.118 | 90 | 90 | 90 | 6.75 | 80
In | 1.78 | 80 | 59.6 | 244.5 | 61.9 | 14 | 1 | 100 | 5 | 277.64 | 43.4 | 10.118 | 10.118 | 10.118 | 90 | 90 | 90 | 6.75 | 81
In | 1.78 | 80 | 59.6 | 244.5 | 61.9 | 14 | 1 | 50 | 5 | 277.64 | 43.4 | 10.118 | 10.118 | 10.118 | 90 | 90 | 90 | 6.75 | 81
In | 1.78 | 80 | 59.6 | 259.8 | 61.9 | 14 | 0 | 100 | 5 | 277.64 | 43.4 | 10.118 | 10.118 | 10.118 | 90 | 90 | 90 | 6.75 | 82
In | 1.78 | 80 | 59.6 | 244.5 | 61.9 | 14 | 1 | 0.8 | 5 | 277.64 | 43.4 | 10.118 | 10.118 | 10.118 | 90 | 90 | 90 | 6.75 | 82
In | 1.78 | 80 | 59.6 | 259.8 | 61.9 | 14 | 0 | 50 | 5 | 277.64 | 43.4 | 10.118 | 10.118 | 10.118 | 90 | 90 | 90 | 6.75 | 84
In | 1.78 | 80 | 59.6 | 244.5 | 61.9 | 14 | 1 | 6.3 | 5 | 277.64 | 43.4 | 10.118 | 10.118 | 10.118 | 90 | 90 | 90 | 6.75 | 84
In | 1.78 | 80 | 59.6 | 259.8 | 61.9 | 14 | 0 | 0.4 | 5 | 277.64 | 43.4 | 10.118 | 10.118 | 10.118 | 90 | 90 | 90 | 6.75 | 85
In | 1.78 | 80 | 59.6 | 259.8 | 61.9 | 14 | 0 | 6.3 | 5 | 277.64 | 43.4 | 10.118 | 10.118 | 10.118 | 90 | 90 | 90 | 6.75 | 85
In | 1.78 | 80 | 59.6 | 244.5 | 61.9 | 14 | 1 | 0.8 | 5 | 277.64 | 43.4 | 10.118 | 10.118 | 10.118 | 90 | 90 | 90 | 6.75 | 86
In | 1.78 | 80 | 59.6 | 244.5 | 61.9 | 14 | 1 | 12.5 | 5 | 277.64 | 43.4 | 10.118 | 10.118 | 10.118 | 90 | 90 | 90 | 6.75 | 87
In | 1.78 | 80 | 59.6 | 259.8 | 61.9 | 14 | 0 | 0.4 | 5 | 277.64 | 43.4 | 10.118 | 10.118 | 10.118 | 90 | 90 | 90 | 6.75 | 88
In | 1.78 | 80 | 59.6 | 244.5 | 61.9 | 14 | 1 | 50 | 5 | 277.64 | 43.4 | 10.118 | 10.118 | 10.118 | 90 | 90 | 90 | 6.75 | 88
In | 1.78 | 80 | 59.6 | 244.5 | 61.9 | 14 | 1 | 0.4 | 5 | 277.64 | 43.4 | 10.118 | 10.118 | 10.118 | 90 | 90 | 90 | 6.75 | 88
In | 1.78 | 80 | 59.6 | 244.5 | 61.9 | 14 | 1 | 25 | 5 | 277.64 | 43.4 | 10.118 | 10.118 | 10.118 | 90 | 90 | 90 | 6.75 | 88
In | 1.78 | 80 | 59.6 | 244.5 | 61.9 | 14 | 1 | 25 | 5 | 277.64 | 43.4 | 10.118 | 10.118 | 10.118 | 90 | 90 | 90 | 6.75 | 89
In | 1.78 | 80 | 59.6 | 259.8 | 61.9 | 14 | 0 | 12.5 | 5 | 277.64 | 43.4 | 10.118 | 10.118 | 10.118 | 90 | 90 | 90 | 6.75 | 90
In | 1.78 | 80 | 59.6 | 244.5 | 61.9 | 14 | 1 | 6.3 | 5 | 277.64 | 43.4 | 10.118 | 10.118 | 10.118 | 90 | 90 | 90 | 6.75 | 91
In | 1.78 | 80 | 59.6 | 259.8 | 61.9 | 14 | 0 | 200 | 5 | 277.64 | 43.4 | 10.118 | 10.118 | 10.118 | 90 | 90 | 90 | 6.75 | 93
In | 1.78 | 80 | 59.6 | 259.8 | 61.9 | 14 | 0 | 0.8 | 5 | 277.64 | 43.4 | 10.118 | 10.118 | 10.118 | 90 | 90 | 90 | 6.75 | 94
In | 1.78 | 80 | 59.6 | 244.5 | 61.9 | 14 | 1 | 200 | 5 | 277.64 | 43.4 | 10.118 | 10.118 | 10.118 | 90 | 90 | 90 | 6.75 | 94
In | 1.78 | 80 | 59.6 | 244.5 | 61.9 | 14 | 1 | 12.5 | 5 | 277.64 | 43.4 | 10.118 | 10.118 | 10.118 | 90 | 90 | 90 | 6.75 | 94
In | 1.78 | 80 | 59.6 | 244.5 | 61.9 | 14 | 1 | 100 | 5 | 277.64 | 43.4 | 10.118 | 10.118 | 10.118 | 90 | 90 | 90 | 6.75 | 94
In | 1.78 | 80 | 59.6 | 259.8 | 61.9 | 14 | 0 | 3.2 | 5 | 277.64 | 43.4 | 10.118 | 10.118 | 10.118 | 90 | 90 | 90 | 6.75 | 95
In | 1.78 | 80 | 59.6 | 259.8 | 61.9 | 14 | 0 | 6.3 | 5 | 277.64 | 43.4 | 10.118 | 10.118 | 10.118 | 90 | 90 | 90 | 6.75 | 96
In | 1.78 | 80 | 59.6 | 259.8 | 61.9 | 14 | 0 | 1.6 | 5 | 277.64 | 43.4 | 10.118 | 10.118 | 10.118 | 90 | 90 | 90 | 6.75 | 96
In | 1.78 | 80 | 59.6 | 259.8 | 61.9 | 14 | 0 | 100 | 5 | 277.64 | 43.4 | 10.118 | 10.118 | 10.118 | 90 | 90 | 90 | 6.75 | 96
In | 1.78 | 80 | 59.6 | 259.8 | 61.9 | 14 | 0 | 0.8 | 5 | 277.64 | 43.4 | 10.118 | 10.118 | 10.118 | 90 | 90 | 90 | 6.75 | 97
In | 1.78 | 80 | 59.6 | 259.8 | 61.9 | 14 | 0 | 25 | 5 | 277.64 | 43.4 | 10.118 | 10.118 | 10.118 | 90 | 90 | 90 | 6.75 | 97
In | 1.78 | 80 | 59.6 | 244.5 | 61.9 | 14 | 1 | 1.6 | 5 | 277.64 | 43.4 | 10.118 | 10.118 | 10.118 | 90 | 90 | 90 | 6.75 | 97
In | 1.78 | 80 | 59.6 | 244.5 | 61.9 | 14 | 1 | 200 | 5 | 277.64 | 43.4 | 10.118 | 10.118 | 10.118 | 90 | 90 | 90 | 6.75 | 98
In | 1.78 | 80 | 59.6 | 259.8 | 61.9 | 14 | 0 | 1.6 | 5 | 277.64 | 43.4 | 10.118 | 10.118 | 10.118 | 90 | 90 | 90 | 6.75 | 99
In | 1.78 | 80 | 59.6 | 20 | 61.9 | 14 | 0 | 50 | 5 | 277.64 | 43.4 | 10.118 | 10.118 | 10.118 | 90 | 90 | 90 | 6.75 | 99
In | 1.78 | 80 | 59.6 | 244.5 | 61.9 | 14 | 1 | 3.2 | 5 | 277.64 | 43.4 | 10.118 | 10.118 | 10.118 | 90 | 90 | 90 | 6.75 | 99