## Sheet1
Elements | Electronegativity | Ionic radius | Core size (nm) | Hydro size (nm) | Surface charge (mV) | Surface area (m2/g) | Cell type | Exposure dose (ug/mL) | Number of atoms | Molecular weight (g/mol) | Topological polar surface area (Å²) | a (Å) | b (Å) | c (Å) | α (°) | β (°) | γ (°) | Density (g/cm3) | Viability (%)
Mn | 1.55 | 58 | 51.5 | 291.7 | -46.1 | 25.9 | 1 | 200 | 5 | 157.8743 | 43.4 | 5.752 | 5.752 | 9.426 | 90 | 90 | 90 | 4.59 | 11.3
Mn | 1.55 | 58 | 51.5 | 298.4 | -46.1 | 25.9 | 0 | 200 | 5 | 157.8743 | 43.4 | 5.752 | 5.752 | 9.426 | 90 | 90 | 90 | 4.59 | 15.7
Mn | 1.55 | 58 | 51.5 | 291.7 | -46.1 | 25.9 | 1 | 100 | 5 | 157.8743 | 43.4 | 5.752 | 5.752 | 9.426 | 90 | 90 | 90 | 4.59 | 17.3
Mn | 1.55 | 58 | 51.5 | 298.4 | -46.1 | 25.9 | 0 | 100 | 5 | 157.8743 | 43.4 | 5.752 | 5.752 | 9.426 | 90 | 90 | 90 | 4.59 | 18.7
Mn | 1.55 | 58 | 51.5 | 298.4 | -46.1 | 25.9 | 0 | 200 | 5 | 157.8743 | 43.4 | 5.752 | 5.752 | 9.426 | 90 | 90 | 90 | 4.59 | 21.3
Mn | 1.55 | 58 | 51.5 | 298.4 | -46.1 | 25.9 | 0 | 50 | 5 | 157.8743 | 43.4 | 5.752 | 5.752 | 9.426 | 90 | 90 | 90 | 4.59 | 23.3
Mn | 1.55 | 58 | 51.5 | 291.7 | -46.1 | 25.9 | 1 | 50 | 5 | 157.8743 | 43.4 | 5.752 | 5.752 | 9.426 | 90 | 90 | 90 | 4.59 | 23.6
Mn | 1.55 | 58 | 51.5 | 291.7 | -46.1 | 25.9 | 1 | 25 | 5 | 157.8743 | 43.4 | 5.752 | 5.752 | 9.426 | 90 | 90 | 90 | 4.59 | 30.5
Mn | 1.55 | 58 | 51.5 | 298.4 | -46.1 | 25.9 | 0 | 100 | 5 | 157.8743 | 43.4 | 5.752 | 5.752 | 9.426 | 90 | 90 | 90 | 4.59 | 32.1
Mn | 1.55 | 58 | 51.5 | 291.7 | -46.1 | 25.9 | 1 | 200 | 5 | 157.8743 | 43.4 | 5.752 | 5.752 | 9.426 | 90 | 90 | 90 | 4.59 | 32.8
Mn | 1.55 | 58 | 51.5 | 298.4 | -46.1 | 25.9 | 0 | 25 | 5 | 157.8743 | 43.4 | 5.752 | 5.752 | 9.426 | 90 | 90 | 90 | 4.59 | 36.9
Mn | 1.55 | 58 | 51.5 | 291.7 | -46.1 | 25.9 | 1 | 12.5 | 5 | 157.8743 | 43.4 | 5.752 | 5.752 | 9.426 | 90 | 90 | 90 | 4.59 | 44.4
Mn | 1.55 | 58 | 51.5 | 291.7 | -46.1 | 25.9 | 1 | 100 | 5 | 157.8743 | 43.4 | 5.752 | 5.752 | 9.426 | 90 | 90 | 90 | 4.59 | 46.1
Mn | 1.55 | 58 | 51.5 | 298.4 | -46.1 | 25.9 | 0 | 12.5 | 5 | 157.8743 | 43.4 | 5.752 | 5.752 | 9.426 | 90 | 90 | 90 | 4.59 | 54.5
Mn | 1.55 | 58 | 51.5 | 291.7 | -46.1 | 25.9 | 1 | 6.3 | 5 | 157.8743 | 43.4 | 5.752 | 5.752 | 9.426 | 90 | 90 | 90 | 4.59 | 54.9
Mn | 1.55 | 58 | 51.5 | 298.4 | -46.1 | 25.9 | 0 | 50 | 5 | 157.8743 | 43.4 | 5.752 | 5.752 | 9.426 | 90 | 90 | 90 | 4.59 | 55
Mn | 1.55 | 58 | 51.5 | 291.7 | -46.1 | 25.9 | 1 | 50 | 5 | 157.8743 | 43.4 | 5.752 | 5.752 | 9.426 | 90 | 90 | 90 | 4.59 | 55.5
Mn | 1.55 | 58 | 51.5 | 298.4 | -46.1 | 25.9 | 0 | 6.3 | 5 | 157.8743 | 43.4 | 5.752 | 5.752 | 9.426 | 90 | 90 | 90 | 4.59 | 71.8
Mn | 1.55 | 58 | 51.5 | 298.4 | -46.1 | 25.9 | 0 | 25 | 5 | 157.8743 | 43.4 | 5.752 | 5.752 | 9.426 | 90 | 90 | 90 | 4.59 | 76.5
Mn | 1.55 | 58 | 51.5 | 291.7 | -46.1 | 25.9 | 1 | 25 | 5 | 157.8743 | 43.4 | 5.752 | 5.752 | 9.426 | 90 | 90 | 90 | 4.59 | 76.8
Mn | 1.55 | 58 | 51.5 | 298.4 | -46.1 | 25.9 | 0 | 3.2 | 5 | 157.8743 | 43.4 | 5.752 | 5.752 | 9.426 | 90 | 90 | 90 | 4.59 | 78.1
Mn | 1.55 | 58 | 51.5 | 298.4 | -46.1 | 25.9 | 0 | 12.5 | 5 | 157.8743 | 43.4 | 5.752 | 5.752 | 9.426 | 90 | 90 | 90 | 4.59 | 81.8
Mn | 1.55 | 58 | 51.5 | 291.7 | -46.1 | 25.9 | 1 | 12.5 | 5 | 157.8743 | 43.4 | 5.752 | 5.752 | 9.426 | 90 | 90 | 90 | 4.59 | 85.9
Mn | 1.55 | 58 | 51.5 | 291.7 | -46.1 | 25.9 | 1 | 6.3 | 5 | 157.8743 | 43.4 | 5.752 | 5.752 | 9.426 | 90 | 90 | 90 | 4.59 | 89.8
Mn | 1.55 | 58 | 51.5 | 298.4 | -46.1 | 25.9 | 0 | 6.3 | 5 | 157.8743 | 43.4 | 5.752 | 5.752 | 9.426 | 90 | 90 | 90 | 4.59 | 90.8
Mn | 1.55 | 58 | 51.5 | 291.7 | -46.1 | 25.9 | 1 | 3.2 | 5 | 157.8743 | 43.4 | 5.752 | 5.752 | 9.426 | 90 | 90 | 90 | 4.59 | 91.4
Mn | 1.55 | 58 | 51.5 | 291.7 | -46.1 | 25.9 | 1 | 3.2 | 5 | 157.8743 | 43.4 | 5.752 | 5.752 | 9.426 | 90 | 90 | 90 | 4.59 | 93
Mn | 1.55 | 58 | 51.5 | 291.7 | -46.1 | 25.9 | 1 | 1.6 | 5 | 157.8743 | 43.4 | 5.752 | 5.752 | 9.426 | 90 | 90 | 90 | 4.59 | 94.4