## Sheet1
Elements | Electronegativity | Ionic radius | Core size (nm) | Hydro size (nm) | Surface charge (mV) | Surface area (m2/g) | Cell type | Exposure dose (ug/mL) | Number of atoms | Molecular weight (g/mol) | Topological polar surface area (Å²) | a (Å) | b (Å) | c (Å) | α (°) | β (°) | γ (°) | Density (g/cm3) | Viability (%)
Ni | 1.91 | 69 | 13.1 | 202.8 | 27.6 | 68.7 | 0 | 200 | 2 | 74.6928 | 17.1 | 4.171 | 4.171 | 4.171 | 90 | 90 | 90 | 6.62 | 80
Ni | 1.91 | 69 | 13.1 | 202.8 | 27.6 | 68.7 | 0 | 0.8 | 2 | 74.6928 | 17.1 | 4.171 | 4.171 | 4.171 | 90 | 90 | 90 | 6.62 | 81
Ni | 1.91 | 69 | 13.1 | 202.8 | 27.6 | 68.7 | 0 | 50 | 2 | 74.6928 | 17.1 | 4.171 | 4.171 | 4.171 | 90 | 90 | 90 | 6.62 | 81
Ni | 1.91 | 69 | 13.1 | 189.5 | 27.6 | 68.7 | 1 | 0.4 | 2 | 74.6928 | 17.1 | 4.171 | 4.171 | 4.171 | 90 | 90 | 90 | 6.62 | 81
Ni | 1.91 | 69 | 13.1 | 189.5 | 27.6 | 68.7 | 1 | 100 | 2 | 74.6928 | 17.1 | 4.171 | 4.171 | 4.171 | 90 | 90 | 90 | 6.62 | 82
Ni | 1.91 | 69 | 13.1 | 189.5 | 27.6 | 68.7 | 1 | 12.5 | 2 | 74.6928 | 17.1 | 4.171 | 4.171 | 4.171 | 90 | 90 | 90 | 6.62 | 82
Ni | 1.91 | 69 | 13.1 | 189.5 | 27.6 | 68.7 | 1 | 200 | 2 | 74.6928 | 17.1 | 4.171 | 4.171 | 4.171 | 90 | 90 | 90 | 6.62 | 82
Ni | 1.91 | 69 | 13.1 | 202.8 | 27.6 | 68.7 | 0 | 25 | 2 | 74.6928 | 17.1 | 4.171 | 4.171 | 4.171 | 90 | 90 | 90 | 6.62 | 83
Ni | 1.91 | 69 | 13.1 | 189.5 | 27.6 | 68.7 | 1 | 6.3 | 2 | 74.6928 | 17.1 | 4.171 | 4.171 | 4.171 | 90 | 90 | 90 | 6.62 | 84
Ni | 1.91 | 69 | 13.1 | 202.8 | 27.6 | 68.7 | 0 | 1.6 | 2 | 74.6928 | 17.1 | 4.171 | 4.171 | 4.171 | 90 | 90 | 90 | 6.62 | 85
Ni | 1.91 | 69 | 13.1 | 202.8 | 27.6 | 68.7 | 0 | 25 | 2 | 74.6928 | 17.1 | 4.171 | 4.171 | 4.171 | 90 | 90 | 90 | 6.62 | 85
Ni | 1.91 | 69 | 13.1 | 189.5 | 27.6 | 68.7 | 1 | 25 | 2 | 74.6928 | 17.1 | 4.171 | 4.171 | 4.171 | 90 | 90 | 90 | 6.62 | 85
Ni | 1.91 | 69 | 13.1 | 189.5 | 27.6 | 68.7 | 1 | 3.2 | 2 | 74.6928 | 17.1 | 4.171 | 4.171 | 4.171 | 90 | 90 | 90 | 6.62 | 86
Ni | 1.91 | 69 | 13.1 | 189.5 | 27.6 | 68.7 | 1 | 0.8 | 2 | 74.6928 | 17.1 | 4.171 | 4.171 | 4.171 | 90 | 90 | 90 | 6.62 | 86
Ni | 1.91 | 69 | 13.1 | 202.8 | 27.6 | 68.7 | 0 | 3.2 | 2 | 74.6928 | 17.1 | 4.171 | 4.171 | 4.171 | 90 | 90 | 90 | 6.62 | 87
Ni | 1.91 | 69 | 13.1 | 189.5 | 27.6 | 68.7 | 1 | 3.2 | 2 | 74.6928 | 17.1 | 4.171 | 4.171 | 4.171 | 90 | 90 | 90 | 6.62 | 87
Ni | 1.91 | 69 | 13.1 | 189.5 | 27.6 | 68.7 | 1 | 50 | 2 | 74.6928 | 17.1 | 4.171 | 4.171 | 4.171 | 90 | 90 | 90 | 6.62 | 87
Ni | 1.91 | 69 | 13.1 | 202.8 | 27.6 | 68.7 | 0 | 50 | 2 | 74.6928 | 17.1 | 4.171 | 4.171 | 4.171 | 90 | 90 | 90 | 6.62 | 88
Ni | 1.91 | 69 | 13.1 | 202.8 | 27.6 | 68.7 | 0 | 0.4 | 2 | 74.6928 | 17.1 | 4.171 | 4.171 | 4.171 | 90 | 90 | 90 | 6.62 | 88
Ni | 1.91 | 69 | 13.1 | 202.8 | 27.6 | 68.7 | 0 | 12.5 | 2 | 74.6928 | 17.1 | 4.171 | 4.171 | 4.171 | 90 | 90 | 90 | 6.62 | 90
Ni | 1.91 | 69 | 13.1 | 202.8 | 27.6 | 68.7 | 0 | 12.5 | 2 | 74.6928 | 17.1 | 4.171 | 4.171 | 4.171 | 90 | 90 | 90 | 6.62 | 92
Ni | 1.91 | 69 | 13.1 | 189.5 | 27.6 | 68.7 | 1 | 6.3 | 2 | 74.6928 | 17.1 | 4.171 | 4.171 | 4.171 | 90 | 90 | 90 | 6.62 | 93
Ni | 1.91 | 69 | 13.1 | 202.8 | 27.6 | 68.7 | 0 | 100 | 2 | 74.6928 | 17.1 | 4.171 | 4.171 | 4.171 | 90 | 90 | 90 | 6.62 | 94
Ni | 1.91 | 69 | 13.1 | 202.8 | 27.6 | 68.7 | 0 | 200 | 2 | 74.6928 | 17.1 | 4.171 | 4.171 | 4.171 | 90 | 90 | 90 | 6.62 | 94
Ni | 1.91 | 69 | 13.1 | 202.8 | 27.6 | 68.7 | 0 | 3.2 | 2 | 74.6928 | 17.1 | 4.171 | 4.171 | 4.171 | 90 | 90 | 90 | 6.62 | 95
Ni | 1.91 | 69 | 13.1 | 189.5 | 27.6 | 68.7 | 1 | 0.8 | 2 | 74.6928 | 17.1 | 4.171 | 4.171 | 4.171 | 90 | 90 | 90 | 6.62 | 95
Ni | 1.91 | 69 | 13.1 | 189.5 | 27.6 | 68.7 | 1 | 200 | 2 | 74.6928 | 17.1 | 4.171 | 4.171 | 4.171 | 90 | 90 | 90 | 6.62 | 95
Ni | 1.91 | 69 | 13.1 | 189.5 | 27.6 | 68.7 | 1 | 1.6 | 2 | 74.6928 | 17.1 | 4.171 | 4.171 | 4.171 | 90 | 90 | 90 | 6.62 | 95
Ni | 1.91 | 69 | 13.1 | 189.5 | 27.6 | 68.7 | 1 | 0.4 | 2 | 74.6928 | 17.1 | 4.171 | 4.171 | 4.171 | 90 | 90 | 90 | 6.62 | 96
Ni | 1.91 | 69 | 13.1 | 189.5 | 27.6 | 68.7 | 1 | 12.5 | 2 | 74.6928 | 17.1 | 4.171 | 4.171 | 4.171 | 90 | 90 | 90 | 6.62 | 96
Ni | 1.91 | 69 | 13.1 | 189.5 | 27.6 | 68.7 | 1 | 25 | 2 | 74.6928 | 17.1 | 4.171 | 4.171 | 4.171 | 90 | 90 | 90 | 6.62 | 97
Ni | 1.91 | 69 | 13.1 | 202.8 | 27.6 | 68.7 | 0 | 0.4 | 2 | 74.6928 | 17.1 | 4.171 | 4.171 | 4.171 | 90 | 90 | 90 | 6.62 | 98
Ni | 1.91 | 69 | 13.1 | 202.8 | 27.6 | 68.7 | 0 | 0.8 | 2 | 74.6928 | 17.1 | 4.171 | 4.171 | 4.171 | 90 | 90 | 90 | 6.62 | 99
Ni | 1.91 | 69 | 13.1 | 189.5 | 27.6 | 68.7 | 1 | 1.6 | 2 | 74.6928 | 17.1 | 4.171 | 4.171 | 4.171 | 90 | 90 | 90 | 6.62 | 99
Ni | 1.91 | 69 | 13.1 | 189.5 | 27.6 | 68.7 | 1 | 50 | 2 | 74.6928 | 17.1 | 4.171 | 4.171 | 4.171 | 90 | 90 | 90 | 6.62 | 99