## Sheet1
Elements | Electronegativity | Ionic radius | Core size (nm) | Hydro size (nm) | Surface charge (mV) | Surface area (m2/g) | Cell type | Exposure dose (ug/mL) | Number of atoms | Molecular weight (g/mol) | Topological polar surface area (Å²) | a (Å) | b (Å) | c (Å) | α (°) | β (°) | γ (°) | Density (g/cm3) | Viability (%)
Si | 1.9 | 40 | 13.5 | 46.4 | -31.8 | 640 | 1 | 0.4 | 3 | 60.08 | 34.1 | - | - | - | - | - | - | - | 80
Si | 1.9 | 40 | 13.5 | 181.9 | -31.8 | 640 | 0 | 50 | 3 | 60.08 | 34.1 | - | - | - | - | - | - | - | 81
Si | 1.9 | 40 | 13.5 | 181.9 | -31.8 | 640 | 0 | 0.4 | 3 | 60.08 | 34.1 | - | - | - | - | - | - | - | 81
Si | 1.9 | 40 | 13.5 | 46.4 | -31.8 | 640 | 1 | 12.5 | 3 | 60.08 | 34.1 | - | - | - | - | - | - | - | 81
Si | 1.9 | 40 | 13.5 | 46.4 | -31.8 | 640 | 1 | 100 | 3 | 60.08 | 34.1 | - | - | - | - | - | - | - | 81
Si | 1.9 | 40 | 13.5 | 181.9 | -31.8 | 640 | 0 | 6.3 | 3 | 60.08 | 34.1 | - | - | - | - | - | - | - | 82
Si | 1.9 | 40 | 13.5 | 46.4 | -31.8 | 640 | 1 | 0.8 | 3 | 60.08 | 34.1 | - | - | - | - | - | - | - | 82
Si | 1.9 | 40 | 13.5 | 181.9 | -31.8 | 640 | 0 | 6.3 | 3 | 60.08 | 34.1 | - | - | - | - | - | - | - | 84
Si | 1.9 | 40 | 13.5 | 181.9 | -31.8 | 640 | 0 | 25 | 3 | 60.08 | 34.1 | - | - | - | - | - | - | - | 84
Si | 1.9 | 40 | 13.5 | 46.4 | -31.8 | 640 | 1 | 1.6 | 3 | 60.08 | 34.1 | - | - | - | - | - | - | - | 84
Si | 1.9 | 40 | 13.5 | 46.4 | -31.8 | 640 | 1 | 50 | 3 | 60.08 | 34.1 | - | - | - | - | - | - | - | 84
Si | 1.9 | 40 | 13.5 | 46.4 | -31.8 | 640 | 1 | 50 | 3 | 60.08 | 34.1 | - | - | - | - | - | - | - | 84
Si | 1.9 | 40 | 13.5 | 46.4 | -31.8 | 640 | 1 | 100 | 3 | 60.08 | 34.1 | - | - | - | - | - | - | - | 84
Si | 1.9 | 40 | 13.5 | 181.9 | -31.8 | 640 | 0 | 200 | 3 | 60.08 | 34.1 | - | - | - | - | - | - | - | 86
Si | 1.9 | 40 | 13.5 | 46.4 | -31.8 | 640 | 1 | 12.5 | 3 | 60.08 | 34.1 | - | - | - | - | - | - | - | 86
Si | 1.9 | 40 | 13.5 | 181.9 | -31.8 | 640 | 0 | 0.4 | 3 | 60.08 | 34.1 | - | - | - | - | - | - | - | 87
Si | 1.9 | 40 | 13.5 | 181.9 | -31.8 | 640 | 0 | 12.5 | 3 | 60.08 | 34.1 | - | - | - | - | - | - | - | 88
Si | 1.9 | 40 | 13.5 | 181.9 | -31.8 | 640 | 0 | 200 | 3 | 60.08 | 34.1 | - | - | - | - | - | - | - | 88
Si | 1.9 | 40 | 13.5 | 46.4 | -31.8 | 640 | 1 | 0.4 | 3 | 60.08 | 34.1 | - | - | - | - | - | - | - | 89
Si | 1.9 | 40 | 13.5 | 181.9 | -31.8 | 640 | 0 | 3.2 | 3 | 60.08 | 34.1 | - | - | - | - | - | - | - | 90
Si | 1.9 | 40 | 13.5 | 46.4 | -31.8 | 640 | 1 | 6.3 | 3 | 60.08 | 34.1 | - | - | - | - | - | - | - | 90
Si | 1.9 | 40 | 13.5 | 46.4 | -31.8 | 640 | 1 | 25 | 3 | 60.08 | 34.1 | - | - | - | - | - | - | - | 90
Si | 1.9 | 40 | 13.5 | 46.4 | -31.8 | 640 | 1 | 6.3 | 3 | 60.08 | 34.1 | - | - | - | - | - | - | - | 90
Si | 1.9 | 40 | 13.5 | 46.4 | -31.8 | 640 | 1 | 200 | 3 | 60.08 | 34.1 | - | - | - | - | - | - | - | 90
Si | 1.9 | 40 | 13.5 | 181.9 | -31.8 | 640 | 0 | 0.8 | 3 | 60.08 | 34.1 | - | - | - | - | - | - | - | 91
Si | 1.9 | 40 | 13.5 | 181.9 | -31.8 | 640 | 0 | 3.2 | 3 | 60.08 | 34.1 | - | - | - | - | - | - | - | 91
Si | 1.9 | 40 | 13.5 | 181.9 | -31.8 | 640 | 0 | 50 | 3 | 60.08 | 34.1 | - | - | - | - | - | - | - | 91
Si | 1.9 | 40 | 13.5 | 181.9 | -31.8 | 640 | 0 | 100 | 3 | 60.08 | 34.1 | - | - | - | - | - | - | - | 91
Si | 1.9 | 40 | 13.5 | 181.9 | -31.8 | 640 | 0 | 100 | 3 | 60.08 | 34.1 | - | - | - | - | - | - | - | 92
Si | 1.9 | 40 | 13.5 | 46.4 | -31.8 | 640 | 1 | 200 | 3 | 60.08 | 34.1 | - | - | - | - | - | - | - | 93
Si | 1.9 | 40 | 13.5 | 46.4 | -31.8 | 640 | 1 | 0.8 | 3 | 60.08 | 34.1 | - | - | - | - | - | - | - | 93
Si | 1.9 | 40 | 13.5 | 46.4 | -31.8 | 640 | 1 | 3.2 | 3 | 60.08 | 34.1 | - | - | - | - | - | - | - | 94
Si | 1.9 | 40 | 13.5 | 46.4 | -31.8 | 640 | 1 | 25 | 3 | 60.08 | 34.1 | - | - | - | - | - | - | - | 94
Si | 1.9 | 40 | 13.5 | 181.9 | -31.8 | 640 | 0 | 25 | 3 | 60.08 | 34.1 | - | - | - | - | - | - | - | 96
Si | 1.9 | 40 | 13.5 | 181.9 | -31.8 | 640 | 0 | 0.8 | 3 | 60.08 | 34.1 | - | - | - | - | - | - | - | 96
Si | 1.9 | 40 | 13.5 | 181.9 | -31.8 | 640 | 0 | 1.6 | 3 | 60.08 | 34.1 | - | - | - | - | - | - | - | 97
Si | 1.9 | 40 | 13.5 | 181.9 | -31.8 | 640 | 0 | 1.6 | 3 | 60.08 | 34.1 | - | - | - | - | - | - | - | 97
Si | 1.9 | 40 | 13.5 | 46.4 | -31.8 | 640 | 1 | 3.2 | 3 | 60.08 | 34.1 | - | - | - | - | - | - | - | 98
Si | 1.9 | 40 | 33.5 | 120 | -47.6 | 576.23 | 0 | 0.01 | 3 | 60.08 | [8 empty] | 91.5663
Si | 1.9 | 40 | 33.5 | 120 | -47.6 | 576.23 | 0 | 0.1 | 3 | 60.08 | [8 empty] | 115.6627
Si | 1.9 | 40 | 33.5 | 120 | -47.6 | 576.23 | 0 | 1 | 3 | 60.08 | [8 empty] | 101.4056
Si | 1.9 | 40 | 33.5 | 120 | -47.6 | 576.23 | 0 | 10 | 3 | 60.08 | [8 empty] | 85.9438
Si | 1.9 | 40 | 33.5 | 120 | -47.6 | 576.23 | 0 | 25 | 3 | 60.08 | [8 empty] | 94.9799
Si | 1.9 | 40 | 33.5 | 120 | -47.6 | 576.23 | 0 | 50 | 3 | 60.08 | [8 empty] | 61.245
Si | 1.9 | 40 | 33.5 | 120 | -47.6 | 576.23 | 0 | 75 | 3 | 60.08 | [8 empty] | 53.6145
Si | 1.9 | 40 | 33.5 | 120 | -47.6 | 576.23 | 0 | 100 | 3 | 60.08 | [8 empty] | 67.8715
Si | 1.9 | 40 | 33.5 | 120 | -47.6 | 576.23 | 1 | 0.01 | 3 | 60.08 | [8 empty] | 107.4297
Si | 1.9 | 40 | 33.5 | 120 | -47.6 | 576.23 | 1 | 0.1 | 3 | 60.08 | [8 empty] | 107.6305
Si | 1.9 | 40 | 33.5 | 120 | -47.6 | 576.23 | 1 | 1 | 3 | 60.08 | [8 empty] | 113.253
Si | 1.9 | 40 | 33.5 | 120 | -47.6 | 576.23 | 1 | 10 | 3 | 60.08 | [8 empty] | 109.4377
Si | 1.9 | 40 | 33.5 | 120 | -47.6 | 576.23 | 1 | 25 | 3 | 60.08 | [8 empty] | 105.2209
Si | 1.9 | 40 | 33.5 | 120 | -47.6 | 576.23 | 1 | 50 | 3 | 60.08 | [8 empty] | 96.3855
Si | 1.9 | 40 | 33.5 | 120 | -47.6 | 576.23 | 1 | 75 | 3 | 60.08 | [8 empty] | 91.3655
Si | 1.9 | 40 | 33.5 | 120 | -47.6 | 576.23 | 1 | 100 | 3 | 60.08 | [8 empty] | 91.9679
Si | 1.9 | 40 | 369 | 546 | -38.7 | 9 | 0 | 0 | 3 | 60.08 | [8 empty] | 94.2
Si | 1.9 | 40 | 369 | 546 | -38.7 | 9 | 0 | 1440 | 3 | 60.08 | [8 empty] | 90.6
Si | 1.9 | 40 | 369 | 546 | -38.7 | 9 | 0 | 0 | 3 | 60.08 | [8 empty] | 94.1
Si | 1.9 | 40 | 369 | 546 | -38.7 | 9 | 0 | 1440 | 3 | 60.08 | [8 empty] | 85.6
Si | 1.9 | 40 | 27.5 | 75.1 | -29.5 | 65 | 0 | 0 | 3 | 60.08 | [8 empty] | 94.2
Si | 1.9 | 40 | 27.5 | 75.1 | -29.5 | 65 | 0 | 200 | 3 | 60.08 | [8 empty] | 91.9
Si | 1.9 | 40 | 27.5 | 75.1 | -29.5 | 65 | 0 | 0 | 3 | 60.08 | [8 empty] | 94.1
Si | 1.9 | 40 | 27.5 | 75.1 | -29.5 | 65 | 0 | 200 | 3 | 60.08 | [8 empty] | 91.6
Si | 1.9 | 40 | 50 | 79 | -13.2 | 108.3 | 1 | 0 | 3 | 60.08 | [8 empty] | 101.28
Si | 1.9 | 40 | 50 | 79 | -13.2 | 108.3 | 1 | 0.001 | 3 | 60.08 | [8 empty] | 102.24
Si | 1.9 | 40 | 50 | 79 | -13.2 | 108.3 | 1 | 0.01 | 3 | 60.08 | [8 empty] | 101.28
Si | 1.9 | 40 | 50 | 79 | -13.2 | 108.3 | 1 | 0.1 | 3 | 60.08 | [8 empty] | 96.48
Si | 1.9 | 40 | 50 | 79 | -13.2 | 108.3 | 1 | 1 | 3 | 60.08 | [8 empty] | 98.4
Si | 1.9 | 40 | 50 | 79 | -13.2 | 108.3 | 1 | 10 | 3 | 60.08 | [8 empty] | 97.92
Si | 1.9 | 40 | 50 | 79 | -13.2 | 108.3 | 1 | 100 | 3 | 60.08 | [8 empty] | 99.36