## Sheet1
Elements | Electronegativity | Ionic radius | Core size (nm) | Hydro size (nm) | Surface charge (mV) | Surface area (m2/g) | Cell type | Exposure dose (ug/mL) | Number of atoms | Molecular weight (g/mol) | Topological polar surface area (Å²) | a (Å) | b (Å) | c (Å) | α (°) | β (°) | γ (°) | Density (g/cm3) | Viability (%)
Ti | 1.54 | 68 | 25 | 504.5 | -10.7 | 210 | 1 | 0 | 3 | 79.866 | [8 empty] | 100
Ti | 1.54 | 68 | 25 | 504.5 | -10.7 | 210 | 1 | 20 | 3 | 79.866 | [8 empty] | 90
Ti | 1.54 | 68 | 25 | 504.5 | -10.7 | 210 | 1 | 40 | 3 | 79.866 | [8 empty] | 122.2222
Ti | 1.54 | 68 | 25 | 504.5 | -10.7 | 210 | 1 | 60 | 3 | 79.866 | [8 empty] | 111.1111
Ti | 1.54 | 68 | 25 | 504.5 | -10.7 | 210 | 1 | 80 | 3 | 79.866 | [8 empty] | 127.7778
Ti | 1.54 | 68 | 25 | 504.5 | -10.7 | 210 | 1 | 100 | 3 | 79.866 | [8 empty] | 142.2222
Ti | 1.54 | 68 | 25 | 504.5 | -10.7 | 210 | 1 | 120 | 3 | 79.866 | [8 empty] | 115.5556
Ti | 1.54 | 68 | 25 | 504.5 | -10.7 | 210 | 1 | 150 | 3 | 79.866 | [8 empty] | 151.1111
Ti | 1.54 | 68 | 25 | 504.5 | -10.7 | 210 | 1 | 0 | 3 | 79.866 | [8 empty] | 100
Ti | 1.54 | 68 | 25 | 504.5 | -10.7 | 210 | 1 | 20 | 3 | 79.866 | [8 empty] | 116.6667
Ti | 1.54 | 68 | 25 | 504.5 | -10.7 | 210 | 1 | 40 | 3 | 79.866 | [8 empty] | 110
Ti | 1.54 | 68 | 25 | 504.5 | -10.7 | 210 | 1 | 60 | 3 | 79.866 | [8 empty] | 104.4444
Ti | 1.54 | 68 | 25 | 504.5 | -10.7 | 210 | 1 | 80 | 3 | 79.866 | [8 empty] | 111.1111
Ti | 1.54 | 68 | 25 | 504.5 | -10.7 | 210 | 1 | 100 | 3 | 79.866 | [8 empty] | 122.2222
Ti | 1.54 | 68 | 25 | 504.5 | -10.7 | 210 | 1 | 120 | 3 | 79.866 | [8 empty] | 121.1111
Ti | 1.54 | 68 | 25 | 504.5 | -10.7 | 210 | 1 | 150 | 3 | 79.866 | [8 empty] | 121.1111
Ti | 1.54 | 68 | 25 | 504.5 | -10.7 | 210 | 1 | 0 | 3 | 79.866 | [8 empty] | 100
Ti | 1.54 | 68 | 25 | 504.5 | -10.7 | 210 | 1 | 20 | 3 | 79.866 | [8 empty] | 110
Ti | 1.54 | 68 | 25 | 504.5 | -10.7 | 210 | 1 | 40 | 3 | 79.866 | [8 empty] | 120
Ti | 1.54 | 68 | 25 | 504.5 | -10.7 | 210 | 1 | 60 | 3 | 79.866 | [8 empty] | 115.5556
Ti | 1.54 | 68 | 25 | 504.5 | -10.7 | 210 | 1 | 80 | 3 | 79.866 | [8 empty] | 114.4444
Ti | 1.54 | 68 | 25 | 504.5 | -10.7 | 210 | 1 | 100 | 3 | 79.866 | [8 empty] | 122.2222
Ti | 1.54 | 68 | 25 | 504.5 | -10.7 | 210 | 1 | 120 | 3 | 79.866 | [8 empty] | 121.1111
Ti | 1.54 | 68 | 25 | 504.5 | -10.7 | 210 | 1 | 150 | 3 | 79.866 | [8 empty] | 116.6667
Ti | 1.54 | 68 | 25 | 504.5 | -10.7 | 210 | 1 | 0 | 3 | 79.866 | [8 empty] | 100
Ti | 1.54 | 68 | 25 | 504.5 | -10.7 | 210 | 1 | 20 | 3 | 79.866 | [8 empty] | 82.2599
Ti | 1.54 | 68 | 25 | 504.5 | -10.7 | 210 | 1 | 40 | 3 | 79.866 | [8 empty] | 76.7232
Ti | 1.54 | 68 | 25 | 504.5 | -10.7 | 210 | 1 | 60 | 3 | 79.866 | [8 empty] | 83.8418
Ti | 1.54 | 68 | 25 | 504.5 | -10.7 | 210 | 1 | 80 | 3 | 79.866 | [8 empty] | 85.4237
Ti | 1.54 | 68 | 25 | 504.5 | -10.7 | 210 | 1 | 100 | 3 | 79.866 | [8 empty] | 93.3333
Ti | 1.54 | 68 | 25 | 504.5 | -10.7 | 210 | 1 | 120 | 3 | 79.866 | [8 empty] | 90.1695
Ti | 1.54 | 68 | 25 | 504.5 | -10.7 | 210 | 1 | 150 | 3 | 79.866 | [8 empty] | 98.8701
Ti | 1.54 | 68 | 25 | 504.5 | -10.7 | 210 | 1 | 0 | 3 | 79.866 | [8 empty] | 100
Ti | 1.54 | 68 | 25 | 504.5 | -10.7 | 210 | 1 | 20 | 3 | 79.866 | [8 empty] | 90.1695
Ti | 1.54 | 68 | 25 | 504.5 | -10.7 | 210 | 1 | 40 | 3 | 79.866 | [8 empty] | 103.6158
Ti | 1.54 | 68 | 25 | 504.5 | -10.7 | 210 | 1 | 60 | 3 | 79.866 | [8 empty] | 88.5876
Ti | 1.54 | 68 | 25 | 504.5 | -10.7 | 210 | 1 | 80 | 3 | 79.866 | [8 empty] | 96.4972
Ti | 1.54 | 68 | 25 | 504.5 | -10.7 | 210 | 1 | 100 | 3 | 79.866 | [8 empty] | 115.4802
Ti | 1.54 | 68 | 25 | 504.5 | -10.7 | 210 | 1 | 120 | 3 | 79.866 | [8 empty] | 95.7062
Ti | 1.54 | 68 | 25 | 504.5 | -10.7 | 210 | 1 | 150 | 3 | 79.866 | [8 empty] | 118.6441
Ti | 1.54 | 68 | 25 | 504.5 | -10.7 | 210 | 1 | 0 | 3 | 79.866 | [8 empty] | 100
Ti | 1.54 | 68 | 25 | 504.5 | -10.7 | 210 | 1 | 20 | 3 | 79.866 | [8 empty] | 90.9605
Ti | 1.54 | 68 | 25 | 504.5 | -10.7 | 210 | 1 | 40 | 3 | 79.866 | [8 empty] | 94.1243
Ti | 1.54 | 68 | 25 | 504.5 | -10.7 | 210 | 1 | 60 | 3 | 79.866 | [8 empty] | 104.4068
Ti | 1.54 | 68 | 25 | 504.5 | -10.7 | 210 | 1 | 80 | 3 | 79.866 | [8 empty] | 87.0056
Ti | 1.54 | 68 | 25 | 504.5 | -10.7 | 210 | 1 | 100 | 3 | 79.866 | [8 empty] | 82.2599
Ti | 1.54 | 68 | 25 | 504.5 | -10.7 | 210 | 1 | 120 | 3 | 79.866 | [8 empty] | 106.7797
Ti | 1.54 | 68 | 25 | 504.5 | -10.7 | 210 | 1 | 150 | 3 | 79.866 | [8 empty] | 94.1243
Ti | 1.54 | 68 | 25 | 228.3 | -10.7 | 40 | 1 | 0 | 3 | 79.866 | [8 empty] | 100
Ti | 1.54 | 68 | 25 | 228.3 | -10.7 | 40 | 1 | 20 | 3 | 79.866 | [8 empty] | 87.62
Ti | 1.54 | 68 | 2500 | 228.3 | -10.7 | 40 | 1 | 40 | 3 | 79.866 | [8 empty] | 94.16
Ti | 1.54 | 68 | 25 | 228.3 | -10.7 | 40 | 1 | 60 | 3 | 79.866 | [8 empty] | 84.14
Ti | 1.54 | 68 | 25 | 228.3 | -10.7 | 40 | 1 | 80 | 3 | 79.866 | [8 empty] | 99.83
Ti | 1.54 | 68 | 25 | 228.3 | -10.7 | 40 | 1 | 100 | 3 | 79.866 | [8 empty] | 101.14
Ti | 1.54 | 68 | 25 | 228.3 | -10.7 | 40 | 1 | 120 | 3 | 79.866 | [8 empty] | 112.47
Ti | 1.54 | 68 | 25 | 228.3 | -10.7 | 40 | 1 | 150 | 3 | 79.866 | [8 empty] | 108.55
Ti | 1.54 | 68 | 25 | 228.3 | -10.7 | 40 | 1 | 0 | 3 | 79.866 | [8 empty] | 100
Ti | 1.54 | 68 | 25 | 228.3 | -10.7 | 40 | 1 | 20 | 3 | 79.866 | [8 empty] | 95.9
Ti | 1.54 | 68 | 25 | 228.3 | -10.7 | 40 | 1 | 40 | 3 | 79.866 | [8 empty] | 100.7
Ti | 1.54 | 68 | 25 | 228.3 | -10.7 | 40 | 1 | 60 | 3 | 79.866 | [8 empty] | 87.19
Ti | 1.54 | 68 | 25 | 228.3 | -10.7 | 40 | 1 | 80 | 3 | 79.866 | [8 empty] | 112.04
Ti | 1.54 | 68 | 25 | 228.3 | -10.7 | 40 | 1 | 100 | 3 | 79.866 | [8 empty] | 102.01
Ti | 1.54 | 68 | 25 | 228.3 | -10.7 | 40 | 1 | 120 | 3 | 79.866 | [8 empty] | 102.01
Ti | 1.54 | 68 | 25 | 228.3 | -10.7 | 40 | 1 | 150 | 3 | 79.866 | [8 empty] | 91.11
Ti | 1.54 | 68 | 25 | 228.3 | -10.7 | 40 | 1 | 0 | 3 | 79.866 | [8 empty] | 100
Ti | 1.54 | 68 | 25 | 228.3 | -10.7 | 40 | 1 | 20 | 3 | 79.866 | [8 empty] | 122.5
Ti | 1.54 | 68 | 25 | 228.3 | -10.7 | 40 | 1 | 40 | 3 | 79.866 | [8 empty] | 124.6
Ti | 1.54 | 68 | 25 | 228.3 | -10.7 | 40 | 1 | 60 | 3 | 79.866 | [8 empty] | 125.9
Ti | 1.54 | 68 | 25 | 228.3 | -10.7 | 40 | 1 | 80 | 3 | 79.866 | [8 empty] | 127.3
Ti | 1.54 | 68 | 25 | 228.3 | -10.7 | 40 | 1 | 100 | 3 | 79.866 | [8 empty] | 118.14
Ti | 1.54 | 68 | 25 | 228.3 | -10.7 | 40 | 1 | 120 | 3 | 79.866 | [8 empty] | 116.4
Ti | 1.54 | 68 | 25 | 228.3 | -10.7 | 40 | 1 | 150 | 3 | 79.866 | [8 empty] | 116.4
Ti | 1.54 | 68 | 25 | 228.3 | -10.7 | 40 | 1 | 0 | 3 | 79.866 | [8 empty] | 100
Ti | 1.54 | 68 | 25 | 228.3 | -10.7 | 40 | 1 | 20 | 3 | 79.866 | [8 empty] | 105.5
Ti | 1.54 | 68 | 25 | 228.3 | -10.7 | 40 | 1 | 40 | 3 | 79.866 | [8 empty] | 95.67
Ti | 1.54 | 68 | 25 | 228.3 | -10.7 | 40 | 1 | 60 | 3 | 79.866 | [8 empty] | 102.71
Ti | 1.54 | 68 | 25 | 228.3 | -10.7 | 40 | 1 | 80 | 3 | 79.866 | [8 empty] | 106.58
Ti | 1.54 | 68 | 25 | 228.3 | -10.7 | 40 | 1 | 100 | 3 | 79.866 | [8 empty] | 99.89
Ti | 1.54 | 68 | 25 | 228.3 | -10.7 | 40 | 1 | 120 | 3 | 79.866 | [8 empty] | 114.67
Ti | 1.54 | 68 | 25 | 228.3 | -10.7 | 40 | 1 | 150 | 3 | 79.866 | [8 empty] | 119.59
Ti | 1.54 | 68 | 25 | 228.3 | -10.7 | 40 | 1 | 0 | 3 | 79.866 | [8 empty] | 100
Ti | 1.54 | 68 | 25 | 228.3 | -10.7 | 40 | 1 | 20 | 3 | 79.866 | [8 empty] | 93.91
Ti | 1.54 | 68 | 25 | 228.3 | -10.7 | 40 | 1 | 40 | 3 | 79.866 | [8 empty] | 92.16
Ti | 1.54 | 68 | 25 | 228.3 | -10.7 | 40 | 1 | 60 | 3 | 79.866 | [8 empty] | 95.67
Ti | 1.54 | 68 | 25 | 228.3 | -10.7 | 40 | 1 | 80 | 3 | 79.866 | [8 empty] | 90.05
Ti | 1.54 | 68 | 25 | 228.3 | -10.7 | 40 | 1 | 100 | 3 | 79.866 | [8 empty] | 88.29
Ti | 1.54 | 68 | 25 | 228.3 | -10.7 | 40 | 1 | 120 | 3 | 79.866 | [8 empty] | 103.06
Ti | 1.54 | 68 | 25 | 228.3 | -10.7 | 40 | 1 | 150 | 3 | 79.866 | [8 empty] | 90.75
Ti | 1.54 | 68 | 25 | 228.3 | -10.7 | 40 | 1 | 0 | 3 | 79.866 | [8 empty] | 100
Ti | 1.54 | 68 | 25 | 228.3 | -10.7 | 40 | 1 | 20 | 3 | 79.866 | [8 empty] | 107.9
Ti | 1.54 | 68 | 25 | 228.3 | -10.7 | 40 | 1 | 40 | 3 | 79.866 | [8 empty] | 101.6
Ti | 1.54 | 68 | 25 | 228.3 | -10.7 | 40 | 1 | 60 | 3 | 79.866 | [8 empty] | 105.1
Ti | 1.54 | 68 | 25 | 228.3 | -10.7 | 40 | 1 | 80 | 3 | 79.866 | [8 empty] | 103.06
Ti | 1.54 | 68 | 25 | 228.3 | -10.7 | 40 | 1 | 100 | 3 | 79.866 | [8 empty] | 94.97
Ti | 1.54 | 68 | 25 | 228.3 | -10.7 | 40 | 1 | 120 | 3 | 79.866 | [8 empty] | 95.32
Ti | 1.54 | 68 | 25 | 228.3 | -10.7 | 40 | 1 | 150 | 3 | 79.866 | [8 empty] | 97.78
Ti | 1.54 | 68 | 21 | 74 | -9.42 | 57 | 1 | 0 | 3 | 79.866 | [8 empty] | 96.1027
Ti | 1.54 | 68 | 21 | 74 | -9.42 | 57 | 1 | 150 | 3 | 79.866 | [8 empty] | 80.5606
Ti | 1.54 | 68 | 21 | 74 | -9.42 | 57 | 1 | 0 | 3 | 79.866 | [8 empty] | 96.5641
Ti | 1.54 | 68 | 21 | 74 | -9.42 | 57 | 1 | 150 | 3 | 79.866 | [8 empty] | 96.0304
Ti | 1.54 | 68 | 21 | 74 | -9.42 | 57 | 0 | 0 | 3 | 79.866 | [8 empty] | 94.1623
Ti | 1.54 | 68 | 21 | 74 | -9.42 | 57 | 0 | 150 | 3 | 79.866 | [8 empty] | 75.8821
Ti | 1.54 | 68 | 21 | 74 | -9.42 | 57 | 0 | 0 | 3 | 79.866 | [8 empty] | 94.7795
Ti | 1.54 | 68 | 21 | 74 | -9.42 | 57 | 0 | 150 | 3 | 79.866 | [8 empty] | 79.0703
Ti | 1.54 | 68 | 21 | 74 | -9.42 | 57 | 0 | 0 | 3 | 79.866 | [8 empty] | 93.757
Ti | 1.54 | 68 | 21 | 74 | -9.42 | 57 | 0 | 150 | 3 | 79.866 | [8 empty] | 79.0703
Ti | 1.54 | 68 | 21 | 74 | -9.42 | 57 | 0 | 0 | 3 | 79.866 | [8 empty] | 95.6434
Ti | 1.54 | 68 | 21 | 74 | -9.42 | 57 | 0 | 150 | 3 | 79.866 | [8 empty] | 94.7002
Ti | 1.54 | 68 | 21 | 133 | -9.42 | 57 | 0 | 0 | 3 | 79.866 | [8 empty] | 93.757
Ti | 1.54 | 68 | 21 | 133 | -9.42 | 57 | 0 | 150 | 3 | 79.866 | [8 empty] | 59.1287
Ti | 1.54 | 68 | 21 | 133 | -9.42 | 57 | 0 | 0 | 3 | 79.866 | [8 empty] | 95.6434
Ti | 1.54 | 68 | 21 | 133 | -9.42 | 57 | 0 | 150 | 3 | 79.866 | [8 empty] | 93.2046
Ti | 1.54 | 68 | 21 | 327 | -9.42 | 57 | 0 | 0 | 3 | 79.866 | [8 empty] | 93.757
Ti | 1.54 | 68 | 21 | 327 | -9.42 | 57 | 0 | 0 | 3 | 79.866 | [8 empty] | 95.6434
Ti | 1.54 | 68 | 40 | 322.3 | -25.27 | 50 | 0 | 0 | 3 | 79.866 | [8 empty] | 90.4
Ti | 1.54 | 68 | 40 | 322.3 | -25.27 | 50 | 0 | 1 | 3 | 79.866 | [8 empty] | 91.1
Ti | 1.54 | 68 | 40 | 322.3 | -25.27 | 50 | 0 | 5 | 3 | 79.866 | [8 empty] | 92.6
Ti | 1.54 | 68 | 40 | 322.3 | -25.27 | 50 | 0 | 10 | 3 | 79.866 | [8 empty] | 89.6
Ti | 1.54 | 68 | 40 | 322.3 | -25.27 | 50 | 0 | 0 | 3 | 79.866 | [8 empty] | 92.6
Ti | 1.54 | 68 | 40 | 322.3 | -25.27 | 50 | 0 | 1 | 3 | 79.866 | [8 empty] | 93.9
Ti | 1.54 | 68 | 40 | 322.3 | -25.27 | 50 | 0 | 5 | 3 | 79.866 | [8 empty] | 92.2
Ti | 1.54 | 68 | 40 | 322.3 | -25.27 | 50 | 0 | 10 | 3 | 79.866 | [8 empty] | 92.5
Ti | 1.54 | 68 | 40 | 322.3 | -25.27 | 50 | 0 | 0 | 3 | 79.866 | [8 empty] | 96.2
Ti | 1.54 | 68 | 40 | 322.3 | -25.27 | 50 | 0 | 1 | 3 | 79.866 | [8 empty] | 97.3
Ti | 1.54 | 68 | 40 | 322.3 | -25.27 | 50 | 0 | 5 | 3 | 79.866 | [8 empty] | 89.4
Ti | 1.54 | 68 | 40 | 322.3 | -25.27 | 50 | 0 | 10 | 3 | 79.866 | [8 empty] | 91.5
Ti | 1.54 | 68 | 169.4 | 365 | -13 | 9.8 | 0 | 0 | 3 | 79.866 | [8 empty] | 100.7463
Ti | 1.54 | 68 | 169.4 | 365 | -13 | 9.8 | 0 | 10 | 3 | 79.866 | [8 empty] | 79.7761
Ti | 1.54 | 68 | 169.4 | 365 | -13 | 9.8 | 0 | 100 | 3 | 79.866 | [8 empty] | 58.6567
Ti | 1.54 | 68 | 169.4 | 365 | -13 | 9.8 | 0 | 0 | 3 | 79.866 | [8 empty] | 100.7463
Ti | 1.54 | 68 | 169.4 | 365 | -13 | 9.8 | 0 | 10 | 3 | 79.866 | [8 empty] | 83.1343
Ti | 1.54 | 68 | 169.4 | 365 | -13 | 9.8 | 0 | 100 | 3 | 79.866 | [8 empty] | 59.2537
Ti | 1.54 | 68 | 15.5 | 420 | -12 | 107.4 | 0 | 0 | 3 | 79.866 | [8 empty] | 100.7463
Ti | 1.54 | 68 | 15.5 | 420 | -12 | 107.4 | 0 | 10 | 3 | 79.866 | [8 empty] | 68.1343
Ti | 1.54 | 68 | 15.5 | 420 | -12 | 107.4 | 0 | 100 | 3 | 79.866 | [8 empty] | 38.0597
Ti | 1.54 | 68 | 15.5 | 420 | -12 | 107.4 | 0 | 0 | 3 | 79.866 | [8 empty] | 100.7463
Ti | 1.54 | 68 | 15.5 | 420 | -12 | 107.4 | 0 | 10 | 3 | 79.866 | [8 empty] | 70.8955
Ti | 1.54 | 68 | 15.5 | 420 | -12 | 107.4 | 0 | 100 | 3 | 79.866 | [8 empty] | 40.6716
Ti | 1.54 | 68 | 34.1 | 400 | -12 | 48.9 | 0 | 0 | 3 | 79.866 | [8 empty] | 100.7463
Ti | 1.54 | 68 | 34.1 | 400 | -12 | 48.9 | 0 | 10 | 3 | 79.866 | [8 empty] | 78.5821
Ti | 1.54 | 68 | 34.1 | 400 | -12 | 48.9 | 0 | 100 | 3 | 79.866 | [8 empty] | 45.5224
Ti | 1.54 | 68 | 34.1 | 400 | -12 | 48.9 | 0 | 0 | 3 | 79.866 | [8 empty] | 100.7463
Ti | 1.54 | 68 | 34.1 | 400 | -12 | 48.9 | 0 | 10 | 3 | 79.866 | [8 empty] | 77.3881
Ti | 1.54 | 68 | 34.1 | 400 | -12 | 48.9 | 0 | 100 | 3 | 79.866 | [8 empty] | 48.4328
Ti | 1.54 | 68 | 5.9 | 460 | -12 | 280.9 | 0 | 0 | 3 | 79.866 | [8 empty] | 100.7463
Ti | 1.54 | 68 | 5.9 | 460 | -12 | 280.9 | 0 | 10 | 3 | 79.866 | [8 empty] | 79.9254
Ti | 1.54 | 68 | 5.9 | 460 | -12 | 280.9 | 0 | 100 | 3 | 79.866 | [8 empty] | 48.2836
Ti | 1.54 | 68 | 20 | 707 | -12.1 | 50.4 | 0 | 0 | 3 | 79.866 | [8 empty] | 100
Ti | 1.54 | 68 | 20 | 707 | -12.1 | 50.4 | 0 | 10 | 3 | 79.866 | [8 empty] | 99.27102057
Ti | 1.54 | 68 | 20 | 707 | -12.1 | 50.4 | 0 | 30 | 3 | 79.866 | [8 empty] | 100
Ti | 1.54 | 68 | 20 | 707 | -12.1 | 50.4 | 0 | 100000 | 3 | 79.866 | [8 empty] | 96.7845017
Ti | 1.54 | 68 | 20 | 707 | -12.1 | 50.4 | 0 | 300 | 3 | 79.866 | [8 empty] | 79.74835231
Ti | 1.54 | 68 | 10 | 1457 | -11 | 166 | 0 | 0 | 3 | 79.866 | [8 empty] | 100
Ti | 1.54 | 68 | 10 | 1457 | -11 | 166 | 0 | 10 | 3 | 79.866 | [8 empty] | 94.68656716
Ti | 1.54 | 68 | 10 | 1457 | -11 | 166 | 0 | 30 | 3 | 79.866 | [8 empty] | 91.30348259
Ti | 1.54 | 68 | 10 | 1457 | -11 | 166 | 0 | 100 | 3 | 79.866 | [8 empty] | 96.75621891
Ti | 1.54 | 68 | 10 | 1457 | -11 | 166 | 0 | 300 | 3 | 79.866 | [8 empty] | 84.50746269
Ti | 1.54 | 68 | 20 | 338 | -7.7 | 50.4 | 1 | 0 | 3 | 79.866 | [8 empty] | 100
Ti | 1.54 | 68 | 20 | 338 | -7.7 | 50.4 | 1 | 10 | 3 | 79.866 | [8 empty] | 107.9472843
Ti | 1.54 | 68 | 20 | 338 | -7.7 | 50.4 | 1 | 30 | 3 | 79.866 | [8 empty] | 116.9728435
Ti | 1.54 | 68 | 20 | 338 | -7.7 | 50.4 | 1 | 100 | 3 | 79.866 | [8 empty] | 106.8590256
Ti | 1.54 | 68 | 20 | 338 | -7.7 | 50.4 | 1 | 300 | 3 | 79.866 | [8 empty] | 99.68051118
Ti | 1.54 | 68 | 10 | 262 | -5.7 | 166 | 1 | 0 | 3 | 79.866 | [8 empty] | 100
Ti | 1.54 | 68 | 10 | 262 | -5.7 | 166 | 1 | 10 | 3 | 79.866 | [8 empty] | 103.9594111
Ti | 1.54 | 68 | 10 | 262 | -5.7 | 166 | 1 | 30 | 3 | 79.866 | [8 empty] | 95.68245125
Ti | 1.54 | 68 | 10 | 262 | -5.7 | 166 | 1 | 100 | 3 | 79.866 | [8 empty] | 104.6756864
Ti | 1.54 | 68 | 10 | 262 | -5.7 | 166 | 1 | 300 | 3 | 79.866 | [8 empty] | 91.0465579
Ti | 1.54 | 68 | 35 | 1814 | -35.5 | 0 | 1 | 0 | 3 | 79.866 | [8 empty] | 101.5761
Ti | 1.54 | 68 | 35 | 1814 | -35.5 | 66 | 1 | 6.25 | 3 | 79.866 | [8 empty] | 76.5942
Ti | 1.54 | 68 | 35 | 1814 | -35.5 | 66 | 1 | 12.5 | 3 | 79.866 | [8 empty] | 82.4275
Ti | 1.54 | 68 | 35 | 1814 | -35.5 | 66 | 1 | 25 | 3 | 79.866 | [8 empty] | 76.721
Ti | 1.54 | 68 | 35 | 1814 | -35.5 | 66 | 1 | 50 | 3 | 79.866 | [8 empty] | 73.2971
Ti | 1.54 | 68 | 35 | 1814 | -35.5 | 66 | 1 | 0 | 3 | 79.866 | [8 empty] | 100.7394
Ti | 1.54 | 68 | 35 | 1814 | -35.5 | 66 | 1 | 6.25 | 3 | 79.866 | [8 empty] | 124.9775
Ti | 1.54 | 68 | 35 | 1814 | -35.5 | 66 | 1 | 12.5 | 3 | 79.866 | [8 empty] | 105.284
Ti | 1.54 | 68 | 35 | 1814 | -35.5 | 66 | 1 | 25 | 3 | 79.866 | [8 empty] | 106.9252
Ti | 1.54 | 68 | 35 | 1814 | -35.5 | 66 | 1 | 50 | 3 | 79.866 | [8 empty] | 101.6231
Ti | 1.54 | 68 | 30 | 1843 | -30.8 | 69 | 1 | 0 | 3 | 79.866 | [8 empty] | 101.5761
Ti | 1.54 | 68 | 30 | 1843 | -30.8 | 69 | 1 | 6.25 | 3 | 79.866 | [8 empty] | 91.4312
Ti | 1.54 | 68 | 30 | 1843 | -30.8 | 69 | 1 | 12.5 | 3 | 79.866 | [8 empty] | 89.2754
Ti | 1.54 | 68 | 30 | 1843 | -30.8 | 69 | 1 | 25 | 3 | 79.866 | [8 empty] | 90.7971
Ti | 1.54 | 68 | 30 | 1843 | -30.8 | 69 | 1 | 50 | 3 | 79.866 | [8 empty] | 81.9837
Ti | 1.54 | 68 | 30 | 1843 | -30.8 | 69 | 1 | 0 | 3 | 79.866 | [8 empty] | 100.9919
Ti | 1.54 | 68 | 30 | 1843 | -30.8 | 69 | 1 | 6.25 | 3 | 79.866 | [8 empty] | 119.4229
Ti | 1.54 | 68 | 30 | 1843 | -30.8 | 69 | 1 | 12.5 | 3 | 79.866 | [8 empty] | 117.4031
Ti | 1.54 | 68 | 30 | 1843 | -30.8 | 69 | 1 | 25 | 3 | 79.866 | [8 empty] | 111.7538
Ti | 1.54 | 68 | 30 | 1843 | -30.8 | 69 | 1 | 50 | 3 | 79.866 | [8 empty] | 99.5401
Ti | 1.54 | 68 | 125 | 1054 | -40.8 | 38 | 1 | 0 | 3 | 79.866 | [8 empty] | 101.7029
Ti | 1.54 | 68 | 125 | 1054 | -40.8 | 38 | 1 | 6.25 | 3 | 79.866 | [8 empty] | 68.4783
Ti | 1.54 | 68 | 125 | 1054 | -40.8 | 38 | 1 | 12.5 | 3 | 79.866 | [8 empty] | 57.6993
Ti | 1.54 | 68 | 125 | 1054 | -40.8 | 38 | 1 | 25 | 3 | 79.866 | [8 empty] | 51.6123
Ti | 1.54 | 68 | 125 | 1054 | -40.8 | 38 | 1 | 50 | 3 | 79.866 | [8 empty] | 44.5109
Ti | 1.54 | 68 | 125 | 1054 | -40.8 | 38 | 1 | 0 | 3 | 79.866 | [8 empty] | 100.8656
Ti | 1.54 | 68 | 125 | 1054 | -40.8 | 38 | 1 | 6.25 | 3 | 79.866 | [8 empty] | 102.3805
Ti | 1.54 | 68 | 125 | 1054 | -40.8 | 38 | 1 | 12.5 | 3 | 79.866 | [8 empty] | 90.2615
Ti | 1.54 | 68 | 125 | 1054 | -40.8 | 38 | 1 | 25 | 3 | 79.866 | [8 empty] | 88.1154
Ti | 1.54 | 68 | 125 | 1054 | -40.8 | 38 | 1 | 50 | 3 | 79.866 | [8 empty] | 80.5095
Ti | 1.54 | 68 | 5.9 | 460 | -12 | 280.9 | 0 | 0 | 3 | 79.866 | [8 empty] | 100.7463
Ti | 1.54 | 68 | 5.9 | 460 | -12 | 280.9 | 0 | 10 | 3 | 79.866 | [8 empty] | 78.6567
Ti | 1.54 | 68 | 5.9 | 460 | -12 | 280.9 | 0 | 100 | 3 | 79.866 | [8 empty] | 44.3284
Ti | 1.54 | 68 | 33.7 | 303 | -25.3 | 42.5 | 1 | 0.1 | 3 | 79.866 | [8 empty] | 102.5502
Ti | 1.54 | 68 | 33.7 | 303 | -25.3 | 42.5 | 1 | 1 | 3 | 79.866 | [8 empty] | 87.8069
Ti | 1.54 | 68 | 33.7 | 303 | -25.3 | 42.5 | 1 | 10 | 3 | 79.866 | [8 empty] | 71.2139
Ti | 1.54 | 68 | 33.7 | 303 | -25.3 | 42.5 | 1 | 0.1 | 3 | 79.866 | [8 empty] | 79.6464
Ti | 1.54 | 68 | 33.7 | 303 | -25.3 | 42.5 | 1 | 1 | 3 | 79.866 | [8 empty] | 73.7708
Ti | 1.54 | 68 | 33.7 | 303 | -25.3 | 42.5 | 1 | 10 | 3 | 79.866 | [8 empty] | 75.6749
Ti | 1.54 | 68 | 33.7 | 308 | -25.3 | 42.5 | 1 | 0.1 | 3 | 79.866 | [8 empty] | 107.3156
Ti | 1.54 | 68 | 33.7 | 308 | -25.3 | 42.5 | 1 | 1 | 3 | 79.866 | [8 empty] | 116.3194
Ti | 1.54 | 68 | 33.7 | 308 | -25.3 | 42.5 | 1 | 10 | 3 | 79.866 | [8 empty] | 90.5247
Ti | 1.54 | 68 | 33.7 | 308 | -25.3 | 42.5 | 1 | 100 | 3 | 79.866 | [8 empty] | 116.8061
Ti | 1.54 | 68 | 33.7 | 308 | -25.3 | 42.5 | 1 | 0.1 | 3 | 79.866 | [8 empty] | 100.0152
Ti | 1.54 | 68 | 33.7 | 308 | -25.3 | 42.5 | 1 | 1 | 3 | 79.866 | [8 empty] | 86.1445
Ti | 1.54 | 68 | 33.7 | 308 | -25.3 | 42.5 | 1 | 10 | 3 | 79.866 | [8 empty] | 86.0837
Ti | 1.54 | 68 | 33.7 | 308 | -25.3 | 42.5 | 1 | 100 | 3 | 79.866 | [8 empty] | 106.5856
Ti | 1.54 | 68 | 33.7 | 303 | -25.3 | 42.5 | 1 | 0.1 | 3 | 79.866 | [8 empty] | 103.6437
Ti | 1.54 | 68 | 33.7 | 303 | -25.3 | 42.5 | 1 | 1 | 3 | 79.866 | [8 empty] | 99.1734
Ti | 1.54 | 68 | 33.7 | 303 | -25.3 | 42.5 | 1 | 10 | 3 | 79.866 | [8 empty] | 104.3185
Ti | 1.54 | 68 | 33.7 | 303 | -25.3 | 42.5 | 1 | 100 | 3 | 79.866 | [8 empty] | 83.3333
Ti | 1.54 | 68 | 33.7 | 303 | -25.3 | 42.5 | 1 | 0.1 | 3 | 79.866 | [8 empty] | 93.8597
Ti | 1.54 | 68 | 33.7 | 303 | -25.3 | 42.5 | 1 | 1 | 3 | 79.866 | [8 empty] | 90.2159
Ti | 1.54 | 68 | 33.7 | 303 | -25.3 | 42.5 | 1 | 10 | 3 | 79.866 | [8 empty] | 101.9568
Ti | 1.54 | 68 | 33.7 | 308 | -25.3 | 42.5 | 1 | 0.1 | 3 | 79.866 | [8 empty] | 106.0908
Ti | 1.54 | 68 | 33.7 | 308 | -25.3 | 42.5 | 1 | 1 | 3 | 79.866 | [8 empty] | 101.839
Ti | 1.54 | 68 | 33.7 | 308 | -25.3 | 42.5 | 1 | 10 | 3 | 79.866 | [8 empty] | 103.9649
Ti | 1.54 | 68 | 33.7 | 308 | -25.3 | 42.5 | 1 | 100 | 3 | 79.866 | [8 empty] | 124.7174
Ti | 1.54 | 68 | 33.7 | 308 | -25.3 | 42.5 | 1 | 0.1 | 3 | 79.866 | [8 empty] | 116.2139
Ti | 1.54 | 68 | 33.7 | 308 | -25.3 | 42.5 | 1 | 1 | 3 | 79.866 | [8 empty] | 91.4122
Ti | 1.54 | 68 | 33.7 | 308 | -25.3 | 42.5 | 1 | 10 | 3 | 79.866 | [8 empty] | 93.0319
Ti | 1.54 | 68 | 33.7 | 308 | -25.3 | 42.5 | 1 | 100 | 3 | 79.866 | [8 empty] | 105.9895