## Sheet1
Elements | Electronegativity | Ionic radius | Core size (nm) | Hydro size (nm) | Surface charge (mV) | Surface area (m2/g) | Cell type | Exposure dose (ug/mL) | Number of atoms | Molecular weight (g/mol) | Topological polar surface area (Å²) | a (Å) | b (Å) | c (Å) | α (°) | β (°) | γ (°) | Density (g/cm3) | Viability (%)
Zn | 1.65 | 74 | 22.6 | 114.7 | 28.8 | 47.4 | 0 | 200 | 2 | 81.38 | 17.1 | 3.249 | 3.249 | 5.206 | 90 | 90 | 120 | 5.44 | 9.5
Zn | 1.65 | 74 | 22.6 | 114.7 | 28.8 | 47.4 | 0 | 100 | 2 | 81.38 | 17.1 | 3.249 | 3.249 | 5.206 | 90 | 90 | 120 | 5.44 | 10.2
Zn | 1.65 | 74 | 22.6 | 69.4 | 28.8 | 47.4 | 1 | 100 | 2 | 81.38 | 17.1 | 3.249 | 3.249 | 5.206 | 90 | 90 | 120 | 5.44 | 11
Zn | 1.65 | 74 | 22.6 | 114.7 | 28.8 | 47.4 | 0 | 50 | 2 | 81.38 | 17.1 | 3.249 | 3.249 | 5.206 | 90 | 90 | 120 | 5.44 | 11.8
Zn | 1.65 | 74 | 22.6 |  | 28.8 | 47.4 | 1 | 50 | 2 | 81.38 | 17.1 | 3.249 | 3.249 | 5.206 | 90 | 90 | 120 | 5.44 | 12.6
Zn | 1.65 | 74 | 22.6 | 114.7 | 28.8 | 47.4 | 0 | 25 | 2 | 81.38 | 17.1 | 3.249 | 3.249 | 5.206 | 90 | 90 | 120 | 5.44 | 12.7
Zn | 1.65 | 74 | 22.6 | 69.4 | 28.8 | 47.4 | 1 | 200 | 2 | 81.38 | 17.1 | 3.249 | 3.249 | 5.206 | 90 | 90 | 120 | 5.44 | 13.6
Zn | 1.65 | 74 | 22.6 | 114.7 | 28.8 | 47.4 | 0 | 12.5 | 2 | 81.38 | 17.1 | 3.249 | 3.249 | 5.206 | 90 | 90 | 120 | 5.44 | 14.3
Zn | 1.65 | 74 | 22.6 | 69.4 | 28.8 | 47.4 | 1 | 25 | 2 | 81.38 | 17.1 | 3.249 | 3.249 | 5.206 | 90 | 90 | 120 | 5.44 | 19.2
Zn | 1.65 | 74 | 22.6 | 69.4 | 28.8 | 47.4 | 1 | 200 | 2 | 81.38 | 17.1 | 3.249 | 3.249 | 5.206 | 90 | 90 | 120 | 5.44 | 30.7
Zn | 1.65 | 74 | 22.6 | 114.7 | 28.8 | 47.4 | 0 | 100 | 2 | 81.38 | 17.1 | 3.249 | 3.249 | 5.206 | 90 | 90 | 120 | 5.44 | 30.7
Zn | 1.65 | 74 | 22.6 | 114.7 | 28.8 | 47.4 | 0 | 6.3 | 2 | 81.38 | 17.1 | 3.249 | 3.249 | 5.206 | 90 | 90 | 120 | 5.44 | 33.8
Zn | 1.65 | 74 | 22.6 | 69.4 | 28.8 | 47.4 | 1 | 100 | 2 | 81.38 | 17.1 | 3.249 | 3.249 | 5.206 | 90 | 90 | 120 | 5.44 | 35.2
Zn | 1.65 | 74 | 22.6 | 69.4 | 28.8 | 47.4 | 1 | 12.5 | 2 | 81.38 | 17.1 | 3.249 | 3.249 | 5.206 | 90 | 90 | 120 | 5.44 | 38.4
Zn | 1.65 | 74 | 22.6 | 114.7 | 28.8 | 47.4 | 0 | 50 | 2 | 81.38 | 17.1 | 3.249 | 3.249 | 5.206 | 90 | 90 | 120 | 5.44 | 39.3
Zn | 1.65 | 74 | 22.6 | 69.4 | 28.8 | 47.4 | 1 | 50 | 2 | 81.38 | 17.1 | 3.249 | 3.249 | 5.206 | 90 | 90 | 120 | 5.44 | 39.9
Zn | 1.65 | 74 | 22.6 | 69.4 | 28.8 | 47.4 | 1 | 25 | 2 | 81.38 | 17.1 | 3.249 | 3.249 | 5.206 | 90 | 90 | 120 | 5.44 | 52.4
Zn | 1.65 | 74 | 22.6 | 114.7 | 28.8 | 47.4 | 0 | 25 | 2 | 81.38 | 17.1 | 3.249 | 3.249 | 5.206 | 90 | 90 | 120 | 5.44 | 53.9
Zn | 1.65 | 74 | 22.6 | 69.4 | 28.8 | 47.4 | 1 | 6.3 | 2 | 81.38 | 17.1 | 3.249 | 3.249 | 5.206 | 90 | 90 | 120 | 5.44 | 57.5
Zn | 1.65 | 74 | 22.6 | 114.7 | 28.8 | 47.4 | 0 | 3.2 | 2 | 81.38 | 17.1 | 3.249 | 3.249 | 5.206 | 90 | 90 | 120 | 5.44 | 58.8
Zn | 1.65 | 74 | 22.6 | 69.4 | 28.8 | 47.4 | 1 | 12.5 | 2 | 81.38 | 17.1 | 3.249 | 3.249 | 5.206 | 90 | 90 | 120 | 5.44 | 72.5
Zn | 1.65 | 74 | 22.6 | 69.4 | 28.8 | 47.4 | 1 | 3.2 | 2 | 81.38 | 17.1 | 3.249 | 3.249 | 5.206 | 90 | 90 | 120 | 5.44 | 73.9
Zn | 1.65 | 74 | 22.6 | 114.7 | 28.8 | 47.4 | 0 | 12.5 | 2 | 81.38 | 17.1 | 3.249 | 3.249 | 5.206 | 90 | 90 | 120 | 5.44 | 79.6
Zn | 1.65 | 74 | 22.6 | 114.7 | 28.8 | 47.4 | 0 | 1.6 | 2 | 81.38 | 17.1 | 3.249 | 3.249 | 5.206 | 90 | 90 | 120 | 5.44 | 80.5
Zn | 1.65 | 74 | 22.6 | 69.4 | 28.8 | 47.4 | 1 | 6.3 | 2 | 81.38 | 17.1 | 3.249 | 3.249 | 5.206 | 90 | 90 | 120 | 5.44 | 88.3
Zn | 1.65 | 74 | 22.6 | 114.7 | 28.8 | 47.4 | 0 | 6.3 | 2 | 81.38 | 17.1 | 3.249 | 3.249 | 5.206 | 90 | 90 | 120 | 5.44 | 88.7
Zn | 1.65 | 74 | 22.6 | 69.4 | 28.8 | 47.4 | 1 | 3.2 | 2 | 81.38 | 17.1 | 3.249 | 3.249 | 5.206 | 90 | 90 | 120 | 5.44 | 91.8
Zn | 1.65 | 74 | 22.6 | 114.7 | 28.8 | 47.4 | 0 | 3.2 | 2 | 81.38 | 17.1 | 3.249 | 3.249 | 5.206 | 90 | 90 | 120 | 5.44 | 92.8
Zn | 1.65 | 74 | 22.6 | 114.7 | 28.8 | 47.4 | 0 | 0.8 | 2 | 81.38 | 17.1 | 3.249 | 3.249 | 5.206 | 90 | 90 | 120 | 5.44 | 93.6
Zn | 1.65 | 74 | 22.6 | 69.4 | 28.8 | 47.4 | 1 | 1.6 | 2 | 81.38 | 17.1 | 3.249 | 3.249 | 5.206 | 90 | 90 | 120 | 5.44 | 94.9
Zn | 1.65 | 74 | 45.3 | 310 | 32.7 | 21.3 | 0 | 0.001 | 2 | 81.38 | [8 empty] | 93.5233
Zn | 1.65 | 74 | 45.3 | 310 | 32.7 | 21.3 | 0 | 0.01 | 2 | 81.38 | [8 empty] | 98.7047
Zn | 1.65 | 74 | 45.3 | 310 | 32.7 | 21.3 | 0 | 0.1 | 2 | 81.38 | [8 empty] | 97.4093
Zn | 1.65 | 74 | 45.3 | 310 | 32.7 | 21.3 | 0 | 1 | 2 | 81.38 | [8 empty] | 97.9275
Zn | 1.65 | 74 | 45.3 | 310 | 32.7 | 21.3 | 0 | 5 | 2 | 81.38 | [8 empty] | 72.2798
Zn | 1.65 | 74 | 45.3 | 310 | 32.7 | 21.3 | 0 | 10 | 2 | 81.38 | [8 empty] | 62.4352
Zn | 1.65 | 74 | 45.3 | 310 | 32.7 | 21.3 | 0 | 20 | 2 | 81.38 | [8 empty] | 43.7824
Zn | 1.65 | 74 | 45.3 | 310 | 32.7 | 21.3 | 0 | 50 | 2 | 81.38 | [8 empty] | 28.7565
Zn | 1.65 | 74 | 45.3 | 310 | 32.7 | 21.3 | 0 | 100 | 2 | 81.38 | [8 empty] | 22.5389
Zn | 1.65 | 74 | 45.3 | 310 | 32.7 | 21.3 | 0 | 0.001 | 2 | 81.38 | [8 empty] | 96.1039
Zn | 1.65 | 74 | 45.3 | 310 | 32.7 | 21.3 | 0 | 0.01 | 2 | 81.38 | [8 empty] | 98.1818
Zn | 1.65 | 74 | 45.3 | 310 | 32.7 | 21.3 | 0 | 0.1 | 2 | 81.38 | [8 empty] | 101.039
Zn | 1.65 | 74 | 45.3 | 310 | 32.7 | 21.3 | 0 | 1 | 2 | 81.38 | [8 empty] | 99.2208
Zn | 1.65 | 74 | 45.3 | 310 | 32.7 | 21.3 | 0 | 5 | 2 | 81.38 | [8 empty] | 92.7273
Zn | 1.65 | 74 | 45.3 | 310 | 32.7 | 21.3 | 0 | 10 | 2 | 81.38 | [8 empty] | 75.3247
Zn | 1.65 | 74 | 45.3 | 310 | 32.7 | 21.3 | 0 | 20 | 2 | 81.38 | [8 empty] | 64.1558
Zn | 1.65 | 74 | 45.3 | 310 | 32.7 | 21.3 | 0 | 50 | 2 | 81.38 | [8 empty] | 36.6234
Zn | 1.65 | 74 | 45.3 | 310 | 32.7 | 21.3 | 0 | 100 | 2 | 81.38 | [8 empty] | 33.5065
Zn | 1.65 | 74 | 115 | 360 | -10 | 14.4 | 0 | 10 | 2 | 81.38 | [8 empty] | 105.62
Zn | 1.65 | 74 | 115 | 360 | -10 | 14.4 | 0 | 20 | 2 | 81.38 | [8 empty] | 108.74
Zn | 1.65 | 74 | 115 | 360 | -10 | 14.4 | 0 | 30 | 2 | 81.38 | [8 empty] | 36.16
Zn | 1.65 | 74 | 115 | 360 | -10 | 14.4 | 0 | 50 | 2 | 81.38 | [8 empty] | 27.54
Zn | 1.65 | 74 | 115 | 360 | -10 | 14.4 | 0 | 80 | 2 | 81.38 | [8 empty] | 30.17
Zn | 1.65 | 74 | 115 | 500 | -9 | 14.5 | 0 | 10 | 2 | 81.38 | [8 empty] | 92.69
Zn | 1.65 | 74 | 115 | 500 | -9 | 14.5 | 0 | 20 | 2 | 81.38 | [8 empty] | 106.1
Zn | 1.65 | 74 | 115 | 500 | -9 | 14.5 | 0 | 30 | 2 | 81.38 | [8 empty] | 52.93
Zn | 1.65 | 74 | 115 | 500 | -9 | 14.5 | 0 | 50 | 2 | 81.38 | [8 empty] | 28.26
Zn | 1.65 | 74 | 115 | 500 | -9 | 14.5 | 0 | 80 | 2 | 81.38 | [8 empty] | 29.46
Zn | 1.65 | 74 | 115 | 360 | -10 | 14.4 | 0 | 10 | 2 | 81.38 | [8 empty] | 100
Zn | 1.65 | 74 | 115 | 360 | -10 | 14.4 | 0 | 20 | 2 | 81.38 | [8 empty] | 98.12
Zn | 1.65 | 74 | 115 | 360 | -10 | 14.4 | 0 | 30 | 2 | 81.38 | [8 empty] | 20.14
Zn | 1.65 | 74 | 115 | 360 | -10 | 14.4 | 0 | 50 | 2 | 81.38 | [8 empty] | -1.43
Zn | 1.65 | 74 | 115 | 360 | -10 | 14.4 | 0 | 80 | 2 | 81.38 | [8 empty] | 2.877
Zn | 1.65 | 74 | 115 | 500 | -9 | 14.5 | 0 | 10 | 2 | 81.38 | [8 empty] | 106.76
Zn | 1.65 | 74 | 115 | 500 | -9 | 14.5 | 0 | 20 | 2 | 81.38 | [8 empty] | 101.58
Zn | 1.65 | 74 | 115 | 500 | -9 | 14.5 | 0 | 30 | 2 | 81.38 | [8 empty] | 26.76
Zn | 1.65 | 74 | 115 | 500 | -9 | 14.5 | 0 | 50 | 2 | 81.38 | [8 empty] | 1.438
Zn | 1.65 | 74 | 115 | 500 | -9 | 14.5 | 0 | 80 | 2 | 81.38 | [8 empty] | 1.35
Zn | 1.65 | 74 | 60 | 329 | -9.3 | 7.34 | 1 | 0 | 2 | 81.38 | [8 empty] | 100
Zn | 1.65 | 74 | 60 | 329 | -9.3 | 7.34 | 1 | 5 | 2 | 81.38 | [8 empty] | 97.2081
Zn | 1.65 | 74 | 60 | 329 | -9.3 | 7.34 | 1 | 10 | 2 | 81.38 | [8 empty] | 99.3638
Zn | 1.65 | 74 | 60 | 329 | -9.3 | 7.34 | 1 | 20 | 2 | 81.38 | [8 empty] | 79.7573
Zn | 1.65 | 74 | 60 | 329 | -9.3 | 7.34 | 1 | 40 | 2 | 81.38 | [8 empty] | 31.6136
Zn | 1.65 | 74 | 60 | 329 | -9.3 | 7.34 | 1 | 80 | 2 | 81.38 | [8 empty] | 15.2919
Zn | 1.65 | 74 | 60 | 320 | -7.5 | 7.34 | 1 | 0 | 2 | 81.38 | [8 empty] | 100
Zn | 1.65 | 74 | 60 | 320 | -7.5 | 7.34 | 1 | 5 | 2 | 81.38 | [8 empty] | 99.0558
Zn | 1.65 | 74 | 60 | 320 | -7.5 | 7.34 | 1 | 10 | 2 | 81.38 | [8 empty] | 91.6649
Zn | 1.65 | 74 | 60 | 320 | -7.5 | 7.34 | 1 | 20 | 2 | 81.38 | [8 empty] | 38.9018
Zn | 1.65 | 74 | 60 | 320 | -7.5 | 7.34 | 1 | 40 | 2 | 81.38 | [8 empty] | 23.9147
Zn | 1.65 | 74 | 60 | 320 | -7.5 | 7.34 | 1 | 80 | 2 | 81.38 | [8 empty] | 10.8779
Zn | 1.65 | 74 | 60 | 936 | -2.4 | 7.34 | 1 | 0 | 2 | 81.38 | [8 empty] | 100
Zn | 1.65 | 74 | 60 | 936 | -2.4 | 7.34 | 1 | 5 | 2 | 81.38 | [8 empty] | 97.6187
Zn | 1.65 | 74 | 60 | 936 | -2.4 | 7.34 | 1 | 10 | 2 | 81.38 | [8 empty] | 81.297
Zn | 1.65 | 74 | 60 | 936 | -2.4 | 7.34 | 1 | 20 | 2 | 81.38 | [8 empty] | 23.4014
Zn | 1.65 | 74 | 60 | 936 | -2.4 | 7.34 | 1 | 40 | 2 | 81.38 | [8 empty] | 9.8514
Zn | 1.65 | 74 | 60 | 936 | -2.4 | 7.34 | 1 | 80 | 2 | 81.38 | [8 empty] | 10.9805
Zn | 1.65 | 74 | 100 | 273.4 | -11.7 | 20 | 1 | 0 | 2 | 81.38 | [8 empty] | 100.2654
Zn | 1.65 | 74 | 100 | 273.4 | -11.7 | 20 | 1 | 10 | 2 | 81.38 | [8 empty] | 96.4053
Zn | 1.65 | 74 | 100 | 273.4 | -11.7 | 20 | 1 | 15 | 2 | 81.38 | [8 empty] | 100.5549
Zn | 1.65 | 74 | 100 | 273.4 | -11.7 | 20 | 1 | 20 | 2 | 81.38 | [8 empty] | 82.0748
Zn | 1.65 | 74 | 100 | 273.4 | -11.7 | 20 | 1 | 25 | 2 | 81.38 | [8 empty] | 63.3293
Zn | 1.65 | 74 | 100 | 273.4 | -11.7 | 20 | 1 | 30 | 2 | 81.38 | [8 empty] | 60.0724
Zn | 1.65 | 74 | 100 | 273.4 | -11.7 | 20 | 1 | 35 | 2 | 81.38 | [8 empty] | 59.6381
Zn | 1.65 | 74 | 100 | 273.4 | -11.7 | 20 | 1 | 40 | 2 | 81.38 | [8 empty] | 63.9807
Zn | 1.65 | 74 | 100 | 273.4 | -11.7 | 20 | 1 | 80 | 2 | 81.38 | [8 empty] | 55.6333
Zn | 1.65 | 74 | 100 | 273.4 | -11.7 | 20 | 1 | 0 | 2 | 81.38 | [8 empty] | 100.4584
Zn | 1.65 | 74 | 100 | 273.4 | -11.7 | 20 | 1 | 10 | 2 | 81.38 | [8 empty] | 105.4524
Zn | 1.65 | 74 | 100 | 273.4 | -11.7 | 20 | 1 | 15 | 2 | 81.38 | [8 empty] | 100.6755
Zn | 1.65 | 74 | 100 | 273.4 | -11.7 | 20 | 1 | 20 | 2 | 81.38 | [8 empty] | 93.2207
Zn | 1.65 | 74 | 100 | 273.4 | -11.7 | 20 | 1 | 25 | 2 | 81.38 | [8 empty] | 75.8987
Zn | 1.65 | 74 | 100 | 273.4 | -11.7 | 20 | 1 | 30 | 2 | 81.38 | [8 empty] | 71.2666
Zn | 1.65 | 74 | 100 | 273.4 | -11.7 | 20 | 1 | 35 | 2 | 81.38 | [8 empty] | 69.5296
Zn | 1.65 | 74 | 100 | 273.4 | -11.7 | 20 | 1 | 40 | 2 | 81.38 | [8 empty] | 69.9156
Zn | 1.65 | 74 | 100 | 273.4 | -11.7 | 20 | 1 | 80 | 2 | 81.38 | [8 empty] | 49.9397
Zn | 1.65 | 74 | 100 | 273.4 | -11.7 | 20 | 1 | 0 | 2 | 81.38 | [8 empty] | 100.6514
Zn | 1.65 | 74 | 100 | 273.4 | -11.7 | 20 | 1 | 10 | 2 | 81.38 | [8 empty] | 104.994
Zn | 1.65 | 74 | 100 | 273.4 | -11.7 | 20 | 1 | 15 | 2 | 81.38 | [8 empty] | 101.0374
Zn | 1.65 | 74 | 100 | 273.4 | -11.7 | 20 | 1 | 20 | 2 | 81.38 | [8 empty] | 105.38
Zn | 1.65 | 74 | 100 | 273.4 | -11.7 | 20 | 1 | 25 | 2 | 81.38 | [8 empty] | 76.6224
Zn | 1.65 | 74 | 100 | 273.4 | -11.7 | 20 | 1 | 30 | 2 | 81.38 | [8 empty] | 59.8311
Zn | 1.65 | 74 | 100 | 273.4 | -11.7 | 20 | 1 | 35 | 2 | 81.38 | [8 empty] | 55.9711
Zn | 1.65 | 74 | 100 | 273.4 | -11.7 | 20 | 1 | 40 | 2 | 81.38 | [8 empty] | 53.6309
Zn | 1.65 | 74 | 100 | 273.4 | -11.7 | 20 | 1 | 80 | 2 | 81.38 | [8 empty] | 60.2171
Zn | 1.65 | 74 | 100 | 273.4 | -11.7 | 20 | 1 | 0 | 2 | 81.38 | [8 empty] | 100.5066
Zn | 1.65 | 74 | 100 | 273.4 | -11.7 | 20 | 1 | 10 | 2 | 81.38 | [8 empty] | 101.9783
Zn | 1.65 | 74 | 100 | 273.4 | -11.7 | 20 | 1 | 15 | 2 | 81.38 | [8 empty] | 92.5694
Zn | 1.65 | 74 | 100 | 273.4 | -11.7 | 20 | 1 | 20 | 2 | 81.38 | [8 empty] | 86.4897
Zn | 1.65 | 74 | 100 | 273.4 | -11.7 | 20 | 1 | 25 | 2 | 81.38 | [8 empty] | 64.994
Zn | 1.65 | 74 | 100 | 273.4 | -11.7 | 20 | 1 | 30 | 2 | 81.38 | [8 empty] | 57.0808
Zn | 1.65 | 74 | 100 | 273.4 | -11.7 | 20 | 1 | 35 | 2 | 81.38 | [8 empty] | 57.0326
Zn | 1.65 | 74 | 100 | 273.4 | -11.7 | 20 | 1 | 40 | 2 | 81.38 | [8 empty] | 50.2292
Zn | 1.65 | 74 | 100 | 273.4 | -11.7 | 20 | 1 | 80 | 2 | 81.38 | [8 empty] | 61.7732
Zn | 1.65 | 74 | 100 | 273.4 | -11.7 | 20 | 1 | 0 | 2 | 81.38 | [8 empty] | 100.1351
Zn | 1.65 | 74 | 100 | 273.4 | -11.7 | 20 | 1 | 10 | 2 | 81.38 | [8 empty] | 77.2072
Zn | 1.65 | 74 | 100 | 273.4 | -11.7 | 20 | 1 | 15 | 2 | 81.38 | [8 empty] | 71.6667
Zn | 1.65 | 74 | 100 | 273.4 | -11.7 | 20 | 1 | 20 | 2 | 81.38 | [8 empty] | 55.8446
Zn | 1.65 | 74 | 100 | 273.4 | -11.7 | 20 | 1 | 25 | 2 | 81.38 | [8 empty] | 9.8311
Zn | 1.65 | 74 | 100 | 273.4 | -11.7 | 20 | 1 | 30 | 2 | 81.38 | [8 empty] | 8.5811
Zn | 1.65 | 74 | 100 | 273.4 | -11.7 | 20 | 1 | 35 | 2 | 81.38 | [8 empty] | 7.2973
Zn | 1.65 | 74 | 100 | 273.4 | -11.7 | 20 | 1 | 40 | 2 | 81.38 | [8 empty] | 7.0721
Zn | 1.65 | 74 | 100 | 273.4 | -11.7 | 20 | 1 | 0 | 2 | 81.38 | [8 empty] | 100.1126
Zn | 1.65 | 74 | 100 | 273.4 | -11.7 | 20 | 1 | 10 | 2 | 81.38 | [8 empty] | 79.8649
Zn | 1.65 | 74 | 100 | 273.4 | -11.7 | 20 | 1 | 15 | 2 | 81.38 | [8 empty] | 80.4054
Zn | 1.65 | 74 | 100 | 273.4 | -11.7 | 20 | 1 | 20 | 2 | 81.38 | [8 empty] | 73.0405
Zn | 1.65 | 74 | 100 | 273.4 | -11.7 | 20 | 1 | 25 | 2 | 81.38 | [8 empty] | 15.1351
Zn | 1.65 | 74 | 100 | 273.4 | -11.7 | 20 | 1 | 30 | 2 | 81.38 | [8 empty] | 11.7568
Zn | 1.65 | 74 | 100 | 273.4 | -11.7 | 20 | 1 | 35 | 2 | 81.38 | [8 empty] | 9.7973
Zn | 1.65 | 74 | 100 | 273.4 | -11.7 | 20 | 1 | 40 | 2 | 81.38 | [8 empty] | 8.8514
Zn | 1.65 | 74 | 100 | 273.4 | -11.7 | 20 | 1 | 80 | 2 | 81.38 | [8 empty] | -3.8739
Zn | 1.65 | 74 | 100 | 273.4 | -11.7 | 20 | 1 | 0 | 2 | 81.38 | [8 empty] | 100.2027
Zn | 1.65 | 74 | 100 | 273.4 | -11.7 | 20 | 1 | 10 | 2 | 81.38 | [8 empty] | 95.6081
Zn | 1.65 | 74 | 100 | 273.4 | -11.7 | 20 | 1 | 15 | 2 | 81.38 | [8 empty] | 86.2162
Zn | 1.65 | 74 | 100 | 273.4 | -11.7 | 20 | 1 | 20 | 2 | 81.38 | [8 empty] | 81.0811
Zn | 1.65 | 74 | 100 | 273.4 | -11.7 | 20 | 1 | 25 | 2 | 81.38 | [8 empty] | 72.3649
Zn | 1.65 | 74 | 100 | 273.4 | -11.7 | 20 | 1 | 30 | 2 | 81.38 | [8 empty] | 68.0405
Zn | 1.65 | 74 | 100 | 273.4 | -11.7 | 20 | 1 | 35 | 2 | 81.38 | [8 empty] | 60.7432
Zn | 1.65 | 74 | 100 | 273.4 | -11.7 | 20 | 1 | 40 | 2 | 81.38 | [8 empty] | 56.6892
Zn | 1.65 | 74 | 100 | 273.4 | -11.7 | 20 | 1 | 80 | 2 | 81.38 | [8 empty] | 30
Zn | 1.65 | 74 | 100 | 273.4 | -11.7 | 20 | 1 | 0 | 2 | 81.38 | [8 empty] | 100.2703
Zn | 1.65 | 74 | 100 | 273.4 | -11.7 | 20 | 1 | 10 | 2 | 81.38 | [8 empty] | 97.3649
Zn | 1.65 | 74 | 100 | 273.4 | -11.7 | 20 | 1 | 15 | 2 | 81.38 | [8 empty] | 90.8784
Zn | 1.65 | 74 | 100 | 273.4 | -11.7 | 20 | 1 | 20 | 2 | 81.38 | [8 empty] | 89.6622
Zn | 1.65 | 74 | 100 | 273.4 | -11.7 | 20 | 1 | 25 | 2 | 81.38 | [8 empty] | 76.8018
Zn | 1.65 | 74 | 100 | 273.4 | -11.7 | 20 | 1 | 30 | 2 | 81.38 | [8 empty] | 71.036
Zn | 1.65 | 74 | 100 | 273.4 | -11.7 | 20 | 1 | 35 | 2 | 81.38 | [8 empty] | 64.6396
Zn | 1.65 | 74 | 100 | 273.4 | -11.7 | 20 | 1 | 40 | 2 | 81.38 | [8 empty] | 61.6667
Zn | 1.65 | 74 | 100 | 273.4 | -11.7 | 20 | 1 | 80 | 2 | 81.38 | [8 empty] | 48.2432
Zn | 1.65 | 74 | 86 | 687 | 31.3 | 7 | 1 | 0 | 2 | 81.38 | [8 empty] | 101.5007
Zn | 1.65 | 74 | 86 | 687 | 31.3 | 7 | 1 | 1.56 | 2 | 81.38 | [8 empty] | 91.678
Zn | 1.65 | 74 | 86 | 687 | 31.3 | 7 | 1 | 3.13 | 2 | 81.38 | [8 empty] | 87.4215
Zn | 1.65 | 74 | 86 | 687 | 31.3 | 7 | 1 | 6.25 | 2 | 81.38 | [8 empty] | 67.94
Zn | 1.65 | 74 | 86 | 687 | 31.3 | 7 | 1 | 12.5 | 2 | 81.38 | [8 empty] | 4.7476
Zn | 1.65 | 74 | 86 | 687 | 31.3 | 7 | 1 | 25 | 2 | 81.38 | [8 empty] | 2.292
Zn | 1.65 | 74 | 86 | 687 | 31.3 | 7 | 1 | 50 | 2 | 81.38 | [8 empty] | 7.367
Zn | 1.65 | 74 | 86 | 687 | 31.3 | 7 | 1 | 0 | 2 | 81.38 | [8 empty] | 101.3115
Zn | 1.65 | 74 | 86 | 687 | 31.3 | 7 | 1 | 1.56 | 2 | 81.38 | [8 empty] | 98.0328
Zn | 1.65 | 74 | 86 | 687 | 31.3 | 7 | 1 | 3.13 | 2 | 81.38 | [8 empty] | 86.7213
Zn | 1.65 | 74 | 86 | 687 | 31.3 | 7 | 1 | 6.25 | 2 | 81.38 | [8 empty] | 78.8525
Zn | 1.65 | 74 | 86 | 687 | 31.3 | 7 | 1 | 12.5 | 2 | 81.38 | [8 empty] | 25.082
Zn | 1.65 | 74 | 86 | 687 | 31.3 | 7 | 1 | 25 | 2 | 81.38 | [8 empty] | 5.2459
Zn | 1.65 | 74 | 86 | 687 | 31.3 | 7 | 1 | 50 | 2 | 81.38 | [8 empty] | 8.6066
Zn | 1.65 | 74 | 86 | 687 | 31.3 | 7 | 1 | 0 | 2 | 81.38 | [8 empty] | 101.3115
Zn | 1.65 | 74 | 86 | 687 | 31.3 | 7 | 1 | 1.56 | 2 | 81.38 | [8 empty] | 111.3115
Zn | 1.65 | 74 | 86 | 687 | 31.3 | 7 | 1 | 3.13 | 2 | 81.38 | [8 empty] | 91.3115
Zn | 1.65 | 74 | 86 | 687 | 31.3 | 7 | 1 | 6.25 | 2 | 81.38 | [8 empty] | 88.0328
Zn | 1.65 | 74 | 86 | 687 | 31.3 | 7 | 1 | 12.5 | 2 | 81.38 | [8 empty] | 89.0164
Zn | 1.65 | 74 | 86 | 687 | 31.3 | 7 | 1 | 25 | 2 | 81.38 | [8 empty] | 55.9016
Zn | 1.65 | 74 | 86 | 687 | 31.3 | 7 | 1 | 50 | 2 | 81.38 | [8 empty] | 51.9672
Zn | 1.65 | 74 | 52 | 640 | 29.4 | 15 | 1 | 0 | 2 | 81.38 | [8 empty] | 101.337
Zn | 1.65 | 74 | 52 | 640 | 29.4 | 15 | 1 | 1.56 | 2 | 81.38 | [8 empty] | 85.457
Zn | 1.65 | 74 | 52 | 640 | 29.4 | 15 | 1 | 3.13 | 2 | 81.38 | [8 empty] | 83.8199
Zn | 1.65 | 74 | 52 | 640 | 29.4 | 15 | 1 | 6.25 | 2 | 81.38 | [8 empty] | 64.0109
Zn | 1.65 | 74 | 52 | 640 | 29.4 | 15 | 1 | 12.5 | 2 | 81.38 | [8 empty] | 2.4557
Zn | 1.65 | 74 | 52 | 640 | 29.4 | 15 | 1 | 25 | 2 | 81.38 | [8 empty] | 1.9645
Zn | 1.65 | 74 | 52 | 640 | 29.4 | 15 | 1 | 50 | 2 | 81.38 | [8 empty] | 4.2565
Zn | 1.65 | 74 | 52 | 640 | 29.4 | 15 | 1 | 0 | 2 | 81.38 | [8 empty] | 101.3115
Zn | 1.65 | 74 | 52 | 640 | 29.4 | 15 | 1 | 1.56 | 2 | 81.38 | [8 empty] | 99.1803
Zn | 1.65 | 74 | 52 | 640 | 29.4 | 15 | 1 | 3.13 | 2 | 81.38 | [8 empty] | 88.6885
Zn | 1.65 | 74 | 52 | 640 | 29.4 | 15 | 1 | 6.25 | 2 | 81.38 | [8 empty] | 81.4754
Zn | 1.65 | 74 | 52 | 640 | 29.4 | 15 | 1 | 12.5 | 2 | 81.38 | [8 empty] | 17.8688
Zn | 1.65 | 74 | 52 | 640 | 29.4 | 15 | 1 | 25 | 2 | 81.38 | [8 empty] | 4.7541
Zn | 1.65 | 74 | 52 | 640 | 29.4 | 15 | 1 | 50 | 2 | 81.38 | [8 empty] | 4.4262
Zn | 1.65 | 74 | 52 | 640 | 29.4 | 15 | 1 | 0 | 2 | 81.38 | [8 empty] | 101.1475
Zn | 1.65 | 74 | 52 | 640 | 29.4 | 15 | 1 | 1.56 | 2 | 81.38 | [8 empty] | 111.2295
Zn | 1.65 | 74 | 52 | 640 | 29.4 | 15 | 1 | 3.13 | 2 | 81.38 | [8 empty] | 106.3115
Zn | 1.65 | 74 | 52 | 640 | 29.4 | 15 | 1 | 6.25 | 2 | 81.38 | [8 empty] | 106.5574
Zn | 1.65 | 74 | 52 | 640 | 29.4 | 15 | 1 | 12.5 | 2 | 81.38 | [8 empty] | 73.4426
Zn | 1.65 | 74 | 52 | 640 | 29.4 | 15 | 1 | 25 | 2 | 81.38 | [8 empty] | 55.6557
Zn | 1.65 | 74 | 52 | 640 | 29.4 | 15 | 1 | 50 | 2 | 81.38 | [8 empty] | 54.5902
Zn | 1.65 | 74 | 7.5 | 795 | 27.4 | 90 | 1 | 0 | 2 | 81.38 | [8 empty] | 101.4501
Zn | 1.65 | 74 | 7.5 | 795 | 27.4 | 90 | 1 | 1.56 | 2 | 81.38 | [8 empty] | 78.3037
Zn | 1.65 | 74 | 7.5 | 795 | 27.4 | 90 | 1 | 3.13 | 2 | 81.38 | [8 empty] | 68.7825
Zn | 1.65 | 74 | 7.5 | 795 | 27.4 | 90 | 1 | 6.25 | 2 | 81.38 | [8 empty] | 58.6046
Zn | 1.65 | 74 | 7.5 | 795 | 27.4 | 90 | 1 | 12.5 | 2 | 81.38 | [8 empty] | 34.6375
Zn | 1.65 | 74 | 7.5 | 795 | 27.4 | 90 | 1 | 25 | 2 | 81.38 | [8 empty] | 1.4364
Zn | 1.65 | 74 | 7.5 | 795 | 27.4 | 90 | 1 | 50 | 2 | 81.38 | [8 empty] | 3.2832
Zn | 1.65 | 74 | 7.5 | 795 | 27.4 | 90 | 1 | 0 | 2 | 81.38 | [8 empty] | 101.6644
Zn | 1.65 | 74 | 7.5 | 795 | 27.4 | 90 | 1 | 1.56 | 2 | 81.38 | [8 empty] | 99.3724
Zn | 1.65 | 74 | 7.5 | 795 | 27.4 | 90 | 1 | 3.13 | 2 | 81.38 | [8 empty] | 90.8595
Zn | 1.65 | 74 | 7.5 | 795 | 27.4 | 90 | 1 | 6.25 | 2 | 81.38 | [8 empty] | 78.7449
Zn | 1.65 | 74 | 7.5 | 795 | 27.4 | 90 | 1 | 12.5 | 2 | 81.38 | [8 empty] | 63.8472
Zn | 1.65 | 74 | 7.5 | 795 | 27.4 | 90 | 1 | 25 | 2 | 81.38 | [8 empty] | 15.5525
Zn | 1.65 | 74 | 7.5 | 795 | 27.4 | 90 | 1 | 50 | 2 | 81.38 | [8 empty] | 2.292
Zn | 1.65 | 74 | 7.5 | 795 | 27.4 | 90 | 1 | 0 | 2 | 81.38 | [8 empty] | 100.9756
Zn | 1.65 | 74 | 7.5 | 795 | 27.4 | 90 | 1 | 1.56 | 2 | 81.38 | [8 empty] | 99.8374
Zn | 1.65 | 74 | 7.5 | 795 | 27.4 | 90 | 1 | 3.13 | 2 | 81.38 | [8 empty] | 84.878
Zn | 1.65 | 74 | 7.5 | 795 | 27.4 | 90 | 1 | 6.25 | 2 | 81.38 | [8 empty] | 84.065
Zn | 1.65 | 74 | 7.5 | 795 | 27.4 | 90 | 1 | 12.5 | 2 | 81.38 | [8 empty] | 79.187
Zn | 1.65 | 74 | 7.5 | 795 | 27.4 | 90 | 1 | 25 | 2 | 81.38 | [8 empty] | 35.6098
Zn | 1.65 | 74 | 7.5 | 795 | 27.4 | 90 | 1 | 50 | 2 | 81.38 | [8 empty] | 21.626
Zn | 1.65 | 74 | 32 | 1093 | 21.6 | 37 | 1 | 0 | 2 | 81.38 | [8 empty] | 102.2896
Zn | 1.65 | 74 | 32 | 1093 | 21.6 | 37 | 1 | 1.56 | 2 | 81.38 | [8 empty] | 80.6069
Zn | 1.65 | 74 | 32 | 1093 | 21.6 | 37 | 1 | 3.13 | 2 | 81.38 | [8 empty] | 72
Zn | 1.65 | 74 | 32 | 1093 | 21.6 | 37 | 1 | 6.25 | 2 | 81.38 | [8 empty] | 69.3517
Zn | 1.65 | 74 | 32 | 1093 | 21.6 | 37 | 1 | 12.5 | 2 | 81.38 | [8 empty] | 11.7517
Zn | 1.65 | 74 | 32 | 1093 | 21.6 | 37 | 1 | 25 | 2 | 81.38 | [8 empty] | 3.5586
Zn | 1.65 | 74 | 32 | 1093 | 21.6 | 37 | 1 | 50 | 2 | 81.38 | [8 empty] | 4.3035
Zn | 1.65 | 74 | 32 | 1093 | 21.6 | 37 | 1 | 0 | 2 | 81.38 | [8 empty] | 101.4433
Zn | 1.65 | 74 | 32 | 1093 | 21.6 | 37 | 1 | 1.56 | 2 | 81.38 | [8 empty] | 88.0825
Zn | 1.65 | 74 | 32 | 1093 | 21.6 | 37 | 1 | 3.13 | 2 | 81.38 | [8 empty] | 80.6598
Zn | 1.65 | 74 | 32 | 1093 | 21.6 | 37 | 1 | 6.25 | 2 | 81.38 | [8 empty] | 79.4227
Zn | 1.65 | 74 | 32 | 1093 | 21.6 | 37 | 1 | 12.5 | 2 | 81.38 | [8 empty] | 76.4536
Zn | 1.65 | 74 | 32 | 1093 | 21.6 | 37 | 1 | 25 | 2 | 81.38 | [8 empty] | 45.2784
Zn | 1.65 | 74 | 32 | 1093 | 21.6 | 37 | 1 | 50 | 2 | 81.38 | [8 empty] | 6.6804
Zn | 1.65 | 74 | 32 | 1093 | 21.6 | 37 | 1 | 0 | 2 | 81.38 | [8 empty] | 100.8197
Zn | 1.65 | 74 | 32 | 1093 | 21.6 | 37 | 1 | 1.56 | 2 | 81.38 | [8 empty] | 102.2951
Zn | 1.65 | 74 | 32 | 1093 | 21.6 | 37 | 1 | 3.13 | 2 | 81.38 | [8 empty] | 93.4426
Zn | 1.65 | 74 | 32 | 1093 | 21.6 | 37 | 1 | 6.25 | 2 | 81.38 | [8 empty] | 94.918
Zn | 1.65 | 74 | 32 | 1093 | 21.6 | 37 | 1 | 12.5 | 2 | 81.38 | [8 empty] | 98.1148
Zn | 1.65 | 74 | 32 | 1093 | 21.6 | 37 | 1 | 25 | 2 | 81.38 | [8 empty] | 55.8197
Zn | 1.65 | 74 | 32 | 1093 | 21.6 | 37 | 1 | 50 | 2 | 81.38 | [8 empty] | 24.3443
Zn | 1.65 | 74 | 35.6 | 295.5 | -41.6 | 27.9 | 1 | 0.1 | 2 | 81.38 | [8 empty] | 99.3899
Zn | 1.65 | 74 | 35.6 | 295.5 | -41.6 | 27.9 | 1 | 10 | 2 | 81.38 | [8 empty] | 16.6812
Zn | 1.65 | 74 | 35.6 | 295.5 | -41.6 | 27.9 | 1 | 100 | 2 | 81.38 | [8 empty] | 15.3939
Zn | 1.65 | 74 | 35.6 | 295.5 | -41.6 | 27.9 | 1 | 0.1 | 2 | 81.38 | [8 empty] | 83.9423
Zn | 1.65 | 74 | 35.6 | 295.5 | -41.6 | 27.9 | 1 | 10 | 2 | 81.38 | [8 empty] | 26.3359
Zn | 1.65 | 74 | 35.6 | 295.5 | -41.6 | 27.9 | 1 | 100 | 2 | 81.38 | [8 empty] | 18.6121
Zn | 1.65 | 74 | 35.6 | 236 | -41.6 | 27.9 | 1 | 0.1 | 2 | 81.38 | [8 empty] | 111.7895
Zn | 1.65 | 74 | 35.6 | 236 | -41.6 | 27.9 | 1 | 1 | 2 | 81.38 | [8 empty] | 109.2632
Zn | 1.65 | 74 | 35.6 | 236 | -41.6 | 27.9 | 1 | 0.1 | 2 | 81.38 | [8 empty] | 87.2481
Zn | 1.65 | 74 | 35.6 | 236 | -41.6 | 27.9 | 1 | 1 | 2 | 81.38 | [8 empty] | 65.2331
Zn | 1.65 | 74 | 35.6 | 295.5 | -41.6 | 27.9 | 1 | 0.1 | 2 | 81.38 | [8 empty] | 114.2285
Zn | 1.65 | 74 | 35.6 | 295.5 | -41.6 | 27.9 | 1 | 1 | 2 | 81.38 | [8 empty] | 107.8156
Zn | 1.65 | 74 | 35.6 | 295.5 | -41.6 | 27.9 | 1 | 10 | 2 | 81.38 | [8 empty] | 3.3066
Zn | 1.65 | 74 | 35.6 | 295.5 | -41.6 | 27.9 | 1 | 100 | 2 | 81.38 | [8 empty] | 4.8096
Zn | 1.65 | 74 | 35.6 | 295.5 | -41.6 | 27.9 | 1 | 0.1 | 2 | 81.38 | [8 empty] | 102.2712
Zn | 1.65 | 74 | 35.6 | 295.5 | -41.6 | 27.9 | 1 | 10 | 2 | 81.38 | [8 empty] | 2.004
Zn | 1.65 | 74 | 35.6 | 295.5 | -41.6 | 27.9 | 1 | 100 | 2 | 81.38 | [8 empty] | 0.4008
Zn | 1.65 | 74 | 35.6 | 236 | -41.6 | 27.9 | 1 | 0.1 | 2 | 81.38 | [8 empty] | 119.2404
Zn | 1.65 | 74 | 35.6 | 236 | -41.6 | 27.9 | 1 | 1 | 2 | 81.38 | [8 empty] | 127.4363
Zn | 1.65 | 74 | 35.6 | 236 | -41.6 | 27.9 | 1 | 10 | 2 | 81.38 | [8 empty] | 116.3751
Zn | 1.65 | 74 | 35.6 | 236 | -41.6 | 27.9 | 1 | 100 | 2 | 81.38 | [8 empty] | 40.8796
Zn | 1.65 | 74 | 35.6 | 236 | -41.6 | 27.9 | 1 | 0.1 | 2 | 81.38 | [8 empty] | 86.8566
Zn | 1.65 | 74 | 35.6 | 236 | -41.6 | 27.9 | 1 | 1 | 2 | 81.38 | [8 empty] | 84.4578